## Diode Characteristic (uA-mm)
VGS (V) | VDS = 0.000 V | VDS = 0.500 V
-1.25 | -4.2464 | -11.708
-1.24 | -4.0912 | -11.367
-1.23 | -3.9219 | -10.968
-1.22 | -3.7935 | -10.568
-1.21 | -3.6777 | -10.282
-1.2 | -3.5232 | -9.964
-1.19 | -3.3948 | -9.665
-1.18 | -3.2451 | -9.327
-1.17 | -3.1355 | -8.967
-1.16 | -3.0168 | -8.716
-1.15 | -2.8977 | -8.442
-1.14 | -2.8074 | -8.138
-1.13 | -2.706 | -7.886
-1.12 | -2.5935 | -7.641
-1.11 | -2.503 | -7.374
-1.1 | -2.3973 | -7.14
-1.09 | -2.3 | -6.93
-1.08 | -2.2037 | -6.696
-1.07 | -2.1389 | -6.5
-1.06 | -2.0522 | -6.264
-1.05 | -1.9735 | -6.038
-1.04 | -1.9014 | -5.833
-1.03 | -1.8326 | -5.617
-1.02 | -1.7491 | -5.469
-1.01 | -1.6862 | -5.26
-1 | -1.6162 | -5.065
-0.99 | -1.5548 | -4.9
-0.98 | -1.4944 | -4.7282
-0.97 | -1.4381 | -4.566
-0.96 | -1.3876 | -4.4227
-0.95 | -1.3221 | -4.2335
-0.94 | -1.2727 | -4.1075
-0.93 | -1.2163 | -3.9736
-0.92 | -1.1701 | -3.8323
-0.91 | -1.1202 | -3.6773
-0.9 | -1.0722 | -3.5651
-0.89 | -1.0288 | -3.4405
-0.88 | -0.9894 | -3.322
-0.87 | -0.9502 | -3.1938
-0.86 | -0.9119 | -3.0663
-0.85 | -0.8732 | -2.9514
-0.84 | -0.8346 | -2.8448
-0.83 | -0.7958 | -2.7335
-0.82 | -0.7596 | -2.6367
-0.81 | -0.7273 | -2.5544
-0.8 | -0.6984 | -2.4698
-0.79 | -0.6694 | -2.3602
-0.78 | -0.636 | -2.2664
-0.77 | -0.6088 | -2.1779
-0.76 | -0.5817 | -2.0989
-0.75 | -0.5529 | -2.0199
-0.74 | -0.529 | -1.9468
-0.73 | -0.5052 | -1.8714
-0.72 | -0.48465 | -1.8021
-0.71 | -0.46643 | -1.742
-0.7 | -0.44407 | -1.665
-0.69 | -0.42103 | -1.6019
-0.68 | -0.40074 | -1.5356
-0.67 | -0.38066 | -1.4778
-0.66 | -0.36161 | -1.4125
-0.65 | -0.34507 | -1.3649
-0.64 | -0.32869 | -1.3068
-0.63 | -0.31317 | -1.2609
-0.62 | -0.29651 | -1.2215
-0.61 | -0.2831 | -1.1575
-0.6 | -0.26921 | -1.1145
-0.59 | -0.25543 | -1.0751
-0.58 | -0.24132 | -1.0317
-0.57 | -0.22877 | -0.996
-0.56 | -0.21663 | -0.9389
-0.55 | -0.2064 | -0.9022
-0.54 | -0.19753 | -0.8654
-0.53 | -0.18643 | -0.8301
-0.52 | -0.17686 | -0.7969
-0.51 | -0.16731 | -0.7651
-0.5 | -0.15837 | -0.731
-0.49 | -0.14844 | -0.7018
-0.48 | -0.13983 | -0.6668
-0.47 | -0.13282 | -0.6377
-0.46 | -0.12431 | -0.6138
-0.45 | -0.11704 | -0.5907
-0.44 | -0.11097 | -0.5646
-0.43 | -0.10359 | -0.5406
-0.42 | -0.09731 | -0.5142
-0.41 | -0.09359 | -0.49666
-0.4 | -0.08739 | -0.47359
-0.39 | -0.08232 | -0.45295
-0.38 | -0.07618 | -0.43295
-0.37 | -0.07152 | -0.41058
-0.36 | -0.06754 | -0.39097
-0.35 | -0.06323 | -0.37403
-0.34 | -0.05927 | -0.35626
-0.33 | -0.05533 | -0.34084
-0.32 | -0.05168 | -0.32369
-0.31 | -0.048044 | -0.30908
-0.3 | -0.045147 | -0.29178
-0.29 | -0.042082 | -0.28033
-0.28 | -0.038779 | -0.26534
-0.27 | -0.036069 | -0.25309
-0.26 | -0.033673 | -0.23611
-0.25 | -0.031292 | -0.22398
-0.24 | -0.029351 | -0.21164
-0.23 | -0.027237 | -0.20044
-0.22 | -0.025248 | -0.18798
-0.21 | -0.02322 | -0.17608
-0.2 | -0.02141 | -0.1646
-0.19 | -0.019639 | -0.15477
-0.18 | -0.018044 | -0.14385
-0.17 | -0.016442 | -0.13381
-0.16 | -0.015015 | -0.12358
-0.15 | -0.013646 | -0.11443
-0.14 | -0.012464 | -0.10539
-0.13 | -0.011234 | -0.09762
-0.12 | -0.010155 | -0.09054
-0.11 | -0.009183 | -0.08236
-0.1 | -0.008113 | -0.07613
-0.09 | -0.007142 | -0.06931
-0.08 | -0.006314 | -0.06312
-0.07 | -0.005522 | -0.0575
-0.06 | -0.0046978 | -0.05258
-0.05 | -0.0038805 | -0.047898
-0.04 | -0.0031686 | -0.043202
-0.03 | -0.0023842 | -0.038872
-0.02 | -0.0016445 | -0.035283
-0.01 | -0.0008462 | -0.031398
0 | -4.03e-05 | -0.027941
0.01 | 0.0008766 | -0.024533
0.02 | 0.0017975 | -0.021633
0.03 | 0.0028737 | -0.018296
0.04 | 0.0039856 | -0.015167
0.05 | 0.0052852 | -0.011799
0.06 | 0.006603 | -0.008261
0.07 | 0.008272 | -0.0039428
0.08 | 0.009967 | 0.0010583
0.09 | 0.01222 | 0.007142
0.1 | 0.014549 | 0.014601
0.11 | 0.017183 | 0.023925
0.12 | 0.020233 | 0.036014
0.13 | 0.023878 | 0.051196
0.14 | 0.027672 | 0.06978
0.15 | 0.032174 | 0.09447
0.16 | 0.037462 | 0.12554
0.17 | 0.043431 | 0.16411
0.18 | 0.050207 | 0.21167
0.19 | 0.05703 | 0.27089
0.2 | 0.06608 | 0.34557
0.21 | 0.07617 | 0.43652
0.22 | 0.08795 | 0.54626
0.23 | 0.10074 | 0.6738
0.24 | 0.11547 | 0.8356
0.25 | 0.13259 | 1.0373
0.26 | 0.1515 | 1.2738
0.27 | 0.17308 | 1.5594
0.28 | 0.19747 | 1.9072
0.29 | 0.22501 | 2.3215
0.3 | 0.25621 | 2.8317
0.31 | 0.29105 | 3.4298
0.32 | 0.33058 | 4.1487
0.33 | 0.37637 | 5.02
0.34 | 0.42513 | 6.015
0.35 | 0.4818 | 7.259
0.36 | 0.5461 | 8.738
0.37 | 0.6103 | 10.51
0.38 | 0.697 | 12.646
0.39 | 0.7931 | 15.209
0.4 | 0.9039 | 18.279
0.41 | 1.03 | 21.913
0.42 | 1.1832 | 26.385
0.43 | 1.3523 | 31.689
0.44 | 1.5563 | 38.05
0.45 | 1.7954 | 45.723
0.46 | 2.0758 | 55.058
0.47 | 2.418 | 65.8
0.48 | 2.8223 | 79.11
0.49 | 3.298 | 94.95
0.5 | 3.8906 | 113.94