## Diode Characteristic (uA-mm)
VGS (V) | VDS = 0.000 V | VDS = 0.500 V
-1.25 | -3.9597 | -10.864
-1.24 | -3.83 | -10.552
-1.23 | -3.6577 | -10.141
-1.22 | -3.5359 | -9.9
-1.21 | -3.4042 | -9.575
-1.2 | -3.2991 | -9.239
-1.19 | -3.1613 | -8.963
-1.18 | -3.0585 | -8.684
-1.17 | -2.9472 | -8.415
-1.16 | -2.8287 | -8.138
-1.15 | -2.7168 | -7.892
-1.14 | -2.6216 | -7.604
-1.13 | -2.5121 | -7.333
-1.12 | -2.4144 | -7.128
-1.11 | -2.3344 | -6.871
-1.1 | -2.2587 | -6.657
-1.09 | -2.1659 | -6.434
-1.08 | -2.0877 | -6.233
-1.07 | -2.0016 | -6.036
-1.06 | -1.9385 | -5.798
-1.05 | -1.8621 | -5.631
-1.04 | -1.7884 | -5.453
-1.03 | -1.7204 | -5.278
-1.02 | -1.6643 | -5.082
-1.01 | -1.6038 | -4.8983
-1 | -1.531 | -4.7301
-0.99 | -1.4725 | -4.5597
-0.98 | -1.4152 | -4.4095
-0.97 | -1.3618 | -4.2399
-0.96 | -1.3113 | -4.1015
-0.95 | -1.2534 | -3.9641
-0.94 | -1.2049 | -3.8327
-0.93 | -1.1544 | -3.7089
-0.92 | -1.1077 | -3.5672
-0.91 | -1.0596 | -3.4598
-0.9 | -1.0233 | -3.3302
-0.89 | -0.9812 | -3.2165
-0.88 | -0.9367 | -3.0929
-0.87 | -0.896 | -3.0004
-0.86 | -0.8585 | -2.9035
-0.85 | -0.8237 | -2.7898
-0.84 | -0.7907 | -2.6863
-0.83 | -0.7576 | -2.5836
-0.82 | -0.7252 | -2.4925
-0.81 | -0.6968 | -2.4141
-0.8 | -0.6666 | -2.3139
-0.79 | -0.6379 | -2.2369
-0.78 | -0.6053 | -2.1409
-0.77 | -0.5818 | -2.0742
-0.76 | -0.5545 | -2.0023
-0.75 | -0.5312 | -1.931
-0.74 | -0.5076 | -1.8586
-0.73 | -0.48521 | -1.7752
-0.72 | -0.46384 | -1.7207
-0.71 | -0.44318 | -1.6553
-0.7 | -0.424 | -1.5908
-0.69 | -0.40355 | -1.5217
-0.68 | -0.38649 | -1.4696
-0.67 | -0.36726 | -1.4161
-0.66 | -0.35123 | -1.3586
-0.65 | -0.33398 | -1.3017
-0.64 | -0.32 | -1.2574
-0.63 | -0.30443 | -1.2076
-0.62 | -0.28989 | -1.1592
-0.61 | -0.27499 | -1.1109
-0.6 | -0.25971 | -1.064
-0.59 | -0.24754 | -1.0223
-0.58 | -0.23476 | -0.9874
-0.57 | -0.2226 | -0.9475
-0.56 | -0.21124 | -0.9113
-0.55 | -0.2002 | -0.8712
-0.54 | -0.19066 | -0.8366
-0.53 | -0.18078 | -0.7994
-0.52 | -0.17172 | -0.7645
-0.51 | -0.16176 | -0.737
-0.5 | -0.1542 | -0.7033
-0.49 | -0.14533 | -0.6807
-0.48 | -0.1374 | -0.6522
-0.47 | -0.13006 | -0.6257
-0.46 | -0.12215 | -0.595
-0.45 | -0.1154 | -0.5687
-0.44 | -0.10885 | -0.5478
-0.43 | -0.10282 | -0.5237
-0.42 | -0.0965 | -0.5001
-0.41 | -0.09096 | -0.47925
-0.4 | -0.08572 | -0.45835
-0.39 | -0.08078 | -0.4383
-0.38 | -0.07506 | -0.4185
-0.37 | -0.071 | -0.4012
-0.36 | -0.06637 | -0.38302
-0.35 | -0.06225 | -0.36443
-0.34 | -0.05792 | -0.34563
-0.33 | -0.05442 | -0.32991
-0.32 | -0.05089 | -0.31465
-0.31 | -0.047709 | -0.29754
-0.3 | -0.044754 | -0.28535
-0.29 | -0.0418 | -0.26912
-0.28 | -0.038881 | -0.25733
-0.27 | -0.03623 | -0.24473
-0.26 | -0.033596 | -0.2297
-0.25 | -0.031333 | -0.2163
-0.24 | -0.029022 | -0.20398
-0.23 | -0.02681 | -0.19326
-0.22 | -0.024896 | -0.18189
-0.21 | -0.022889 | -0.17062
-0.2 | -0.020918 | -0.15929
-0.19 | -0.019357 | -0.14826
-0.18 | -0.017738 | -0.13856
-0.17 | -0.016196 | -0.12878
-0.16 | -0.014811 | -0.11894
-0.15 | -0.013514 | -0.10939
-0.14 | -0.012295 | -0.10181
-0.13 | -0.011157 | -0.09444
-0.12 | -0.009995 | -0.08638
-0.11 | -0.008986 | -0.07889
-0.1 | -0.008086 | -0.07253
-0.09 | -0.007176 | -0.06694
-0.08 | -0.006269 | -0.06058
-0.07 | -0.00546 | -0.05536
-0.06 | -0.0046818 | -0.05019
-0.05 | -0.0039446 | -0.045546
-0.04 | -0.0031555 | -0.041097
-0.03 | -0.0024213 | -0.037017
-0.02 | -0.0016277 | -0.033445
-0.01 | -0.0008476 | -0.029758
0 | -2.2e-05 | -0.026225
0.01 | 0.0008881 | -0.023304
0.02 | 0.0017824 | -0.020195
0.03 | 0.0028672 | -0.017298
0.04 | 0.0039308 | -0.014241
0.05 | 0.0052391 | -0.01106
0.06 | 0.006646 | -0.007345
0.07 | 0.008227 | -0.0032233
0.08 | 0.009997 | 0.0015859
0.09 | 0.01204 | 0.007447
0.1 | 0.014434 | 0.014899
0.11 | 0.017051 | 0.024203
0.12 | 0.020084 | 0.036188
0.13 | 0.023621 | 0.051248
0.14 | 0.02753 | 0.07017
0.15 | 0.031941 | 0.09459
0.16 | 0.036926 | 0.12593
0.17 | 0.042863 | 0.16336
0.18 | 0.049415 | 0.21075
0.19 | 0.056805 | 0.26892
0.2 | 0.0643 | 0.3425
0.21 | 0.07411 | 0.43211
0.22 | 0.08481 | 0.53948
0.23 | 0.09744 | 0.6681
0.24 | 0.11192 | 0.8297
0.25 | 0.12806 | 1.0283
0.26 | 0.14653 | 1.2633
0.27 | 0.16666 | 1.5498
0.28 | 0.19042 | 1.8879
0.29 | 0.21644 | 2.3023
0.3 | 0.24627 | 2.8049
0.31 | 0.28008 | 3.3992
0.32 | 0.31833 | 4.1107
0.33 | 0.36125 | 4.9709
0.34 | 0.40987 | 5.954
0.35 | 0.46276 | 7.168
0.36 | 0.52687 | 8.641
0.37 | 0.5885 | 10.411
0.38 | 0.6703 | 12.517
0.39 | 0.7655 | 15.052
0.4 | 0.8726 | 18.068
0.41 | 0.9958 | 21.735
0.42 | 1.144 | 26.139
0.43 | 1.312 | 31.432
0.44 | 1.5046 | 37.757
0.45 | 1.744 | 45.425
0.46 | 2.0243 | 54.614
0.47 | 2.3511 | 65.45
0.48 | 2.7468 | 78.52
0.49 | 3.2288 | 94.18
0.5 | 3.8016 | 113.03