## Diode Characteristic (uA-mm)
VGS (V) | VDS = 0.000 V | VDS = 0.500 V
-1.25 | -3.5729 | -9.872
-1.24 | -3.4612 | -9.535
-1.23 | -3.3295 | -9.256
-1.22 | -3.2301 | -8.966
-1.21 | -3.1079 | -8.682
-1.2 | -2.9978 | -8.403
-1.19 | -2.8958 | -8.173
-1.18 | -2.7937 | -7.855
-1.17 | -2.6827 | -7.58
-1.16 | -2.5983 | -7.342
-1.15 | -2.4948 | -7.086
-1.14 | -2.3958 | -6.875
-1.13 | -2.32 | -6.633
-1.12 | -2.2431 | -6.415
-1.11 | -2.1514 | -6.243
-1.1 | -2.0703 | -6.022
-1.09 | -1.9939 | -5.821
-1.08 | -1.9135 | -5.622
-1.07 | -1.8386 | -5.446
-1.06 | -1.774 | -5.272
-1.05 | -1.7037 | -5.1
-1.04 | -1.6388 | -4.9128
-1.03 | -1.5782 | -4.7579
-1.02 | -1.522 | -4.598
-1.01 | -1.4627 | -4.449
-1 | -1.4034 | -4.2803
-0.99 | -1.3498 | -4.1443
-0.98 | -1.2955 | -4.01
-0.97 | -1.2441 | -3.874
-0.96 | -1.1961 | -3.7274
-0.95 | -1.1503 | -3.5981
-0.94 | -1.1086 | -3.4904
-0.93 | -1.0626 | -3.3561
-0.92 | -1.0184 | -3.2403
-0.91 | -0.9789 | -3.1497
-0.9 | -0.9419 | -3.0236
-0.89 | -0.9009 | -2.9121
-0.88 | -0.8634 | -2.8068
-0.87 | -0.83 | -2.706
-0.86 | -0.7917 | -2.6112
-0.85 | -0.765 | -2.5264
-0.84 | -0.732 | -2.4231
-0.83 | -0.7035 | -2.3519
-0.82 | -0.672 | -2.2593
-0.81 | -0.6456 | -2.1751
-0.8 | -0.6204 | -2.0968
-0.79 | -0.5943 | -2.029
-0.78 | -0.5664 | -1.947
-0.77 | -0.5434 | -1.8787
-0.76 | -0.5205 | -1.8036
-0.75 | -0.49914 | -1.7371
-0.74 | -0.47641 | -1.6717
-0.73 | -0.45554 | -1.614
-0.72 | -0.43345 | -1.5569
-0.71 | -0.41492 | -1.4922
-0.7 | -0.39613 | -1.4329
-0.69 | -0.37756 | -1.378
-0.68 | -0.36162 | -1.3269
-0.67 | -0.3426 | -1.2842
-0.66 | -0.3273 | -1.2346
-0.65 | -0.3111 | -1.1861
-0.64 | -0.29527 | -1.1364
-0.63 | -0.28216 | -1.092
-0.62 | -0.26872 | -1.0475
-0.61 | -0.25629 | -1.0028
-0.6 | -0.24325 | -0.9663
-0.59 | -0.23157 | -0.9273
-0.58 | -0.21994 | -0.8898
-0.57 | -0.20981 | -0.8582
-0.56 | -0.19805 | -0.823
-0.55 | -0.18751 | -0.7895
-0.54 | -0.17874 | -0.7593
-0.53 | -0.16906 | -0.7285
-0.52 | -0.16038 | -0.7
-0.51 | -0.15206 | -0.6691
-0.5 | -0.14334 | -0.6444
-0.49 | -0.1354 | -0.6141
-0.48 | -0.12784 | -0.5899
-0.47 | -0.1221 | -0.5653
-0.46 | -0.11493 | -0.5429
-0.45 | -0.10862 | -0.5189
-0.44 | -0.10238 | -0.50041
-0.43 | -0.09655 | -0.4782
-0.42 | -0.09178 | -0.45696
-0.41 | -0.08617 | -0.43851
-0.4 | -0.08082 | -0.42221
-0.39 | -0.07652 | -0.4
-0.38 | -0.07202 | -0.38489
-0.37 | -0.06779 | -0.36771
-0.36 | -0.06339 | -0.34908
-0.35 | -0.05929 | -0.33234
-0.34 | -0.05585 | -0.31819
-0.33 | -0.05233 | -0.30377
-0.32 | -0.049031 | -0.28951
-0.31 | -0.045762 | -0.27446
-0.3 | -0.042883 | -0.26048
-0.29 | -0.039769 | -0.2476
-0.28 | -0.03743 | -0.23528
-0.27 | -0.03475 | -0.22221
-0.26 | -0.03226 | -0.20928
-0.25 | -0.030043 | -0.19834
-0.24 | -0.027905 | -0.18792
-0.23 | -0.025738 | -0.17502
-0.22 | -0.023743 | -0.16384
-0.21 | -0.021975 | -0.15405
-0.2 | -0.020231 | -0.143
-0.19 | -0.018569 | -0.13384
-0.18 | -0.017035 | -0.12582
-0.17 | -0.015575 | -0.11579
-0.16 | -0.014269 | -0.10658
-0.15 | -0.012977 | -0.09913
-0.14 | -0.011774 | -0.09194
-0.13 | -0.010655 | -0.08453
-0.12 | -0.009662 | -0.07734
-0.11 | -0.008645 | -0.07107
-0.1 | -0.007761 | -0.06499
-0.09 | -0.006873 | -0.05949
-0.08 | -0.00606 | -0.05407
-0.07 | -0.005247 | -0.049407
-0.06 | -0.004505 | -0.045083
-0.05 | -0.003774 | -0.041144
-0.04 | -0.0030251 | -0.037249
-0.03 | -0.0023106 | -0.033823
-0.02 | -0.0015543 | -0.030152
-0.01 | -0.0008187 | -0.026919
0 | -2.43e-05 | -0.023841
0.01 | 0.0008535 | -0.021274
0.02 | 0.0017158 | -0.01859
0.03 | 0.0027273 | -0.015992
0.04 | 0.003799 | -0.013005
0.05 | 0.0049999 | -0.009922
0.06 | 0.006435 | -0.006505
0.07 | 0.007963 | -0.0025492
0.08 | 0.00965 | 0.0019947
0.09 | 0.011568 | 0.007659
0.1 | 0.014012 | 0.014812
0.11 | 0.016494 | 0.023889
0.12 | 0.01923 | 0.035431
0.13 | 0.022537 | 0.050182
0.14 | 0.026385 | 0.06815
0.15 | 0.030644 | 0.09218
0.16 | 0.035586 | 0.12282
0.17 | 0.041006 | 0.1592
0.18 | 0.047359 | 0.20615
0.19 | 0.054629 | 0.26245
0.2 | 0.06204 | 0.3336
0.21 | 0.07182 | 0.42186
0.22 | 0.08205 | 0.52827
0.23 | 0.09436 | 0.653
0.24 | 0.1079 | 0.8111
0.25 | 0.12335 | 1.0014
0.26 | 0.14113 | 1.2333
0.27 | 0.16062 | 1.5115
0.28 | 0.18253 | 1.8465
0.29 | 0.20795 | 2.2542
0.3 | 0.23762 | 2.7444
0.31 | 0.27002 | 3.3334
0.32 | 0.30596 | 4.0219
0.33 | 0.34714 | 4.8683
0.34 | 0.39466 | 5.841
0.35 | 0.448 | 7.035
0.36 | 0.50794 | 8.484
0.37 | 0.5673 | 10.229
0.38 | 0.6468 | 12.312
0.39 | 0.7362 | 14.793
0.4 | 0.8406 | 17.77
0.41 | 0.9616 | 21.352
0.42 | 1.1045 | 25.662
0.43 | 1.2723 | 30.903
0.44 | 1.4601 | 37.159
0.45 | 1.691 | 44.697
0.46 | 1.9631 | 53.716
0.47 | 2.2773 | 64.4
0.48 | 2.6695 | 77.36
0.49 | 3.1395 | 92.75
0.5 | 3.7006 | 111.33