## Diode Characteristic (uA-mm)
VGS (V) | VDS = 0.000 V | VDS = 0.500 V
-1.25 | -3.8281 | -10.716
-1.24 | -3.6632 | -10.384
-1.23 | -3.5376 | -10.05
-1.22 | -3.4113 | -9.773
-1.21 | -3.2929 | -9.442
-1.2 | -3.1709 | -9.127
-1.19 | -3.0512 | -8.826
-1.18 | -2.9454 | -8.528
-1.17 | -2.83 | -8.297
-1.16 | -2.7227 | -7.991
-1.15 | -2.6321 | -7.787
-1.14 | -2.5217 | -7.505
-1.13 | -2.4448 | -7.273
-1.12 | -2.34 | -7.04
-1.11 | -2.2541 | -6.789
-1.1 | -2.1694 | -6.549
-1.09 | -2.0867 | -6.34
-1.08 | -2.0041 | -6.152
-1.07 | -1.9345 | -5.92
-1.06 | -1.8575 | -5.788
-1.05 | -1.7945 | -5.59
-1.04 | -1.7268 | -5.37
-1.03 | -1.6543 | -5.191
-1.02 | -1.5935 | -5.023
-1.01 | -1.5291 | -4.846
-1 | -1.4672 | -4.6836
-0.99 | -1.412 | -4.535
-0.98 | -1.3599 | -4.3843
-0.97 | -1.3092 | -4.238
-0.96 | -1.2529 | -4.0717
-0.95 | -1.1989 | -3.9488
-0.94 | -1.1626 | -3.8047
-0.93 | -1.1091 | -3.6758
-0.92 | -1.0678 | -3.5522
-0.91 | -1.0257 | -3.4252
-0.9 | -0.9812 | -3.2946
-0.89 | -0.9411 | -3.1799
-0.88 | -0.904 | -3.0835
-0.87 | -0.8636 | -2.9591
-0.86 | -0.8295 | -2.855
-0.85 | -0.7937 | -2.7532
-0.84 | -0.7585 | -2.6614
-0.83 | -0.7282 | -2.5703
-0.82 | -0.7019 | -2.4743
-0.81 | -0.6729 | -2.377
-0.8 | -0.6372 | -2.2823
-0.79 | -0.6117 | -2.1949
-0.78 | -0.5846 | -2.1221
-0.77 | -0.5591 | -2.0418
-0.76 | -0.5353 | -1.9701
-0.75 | -0.5115 | -1.8954
-0.74 | -0.48835 | -1.8314
-0.73 | -0.46784 | -1.7601
-0.72 | -0.44627 | -1.6987
-0.71 | -0.42614 | -1.6288
-0.7 | -0.40841 | -1.5656
-0.69 | -0.38909 | -1.5103
-0.68 | -0.37169 | -1.4589
-0.67 | -0.35373 | -1.3994
-0.66 | -0.33703 | -1.3441
-0.65 | -0.3218 | -1.2931
-0.64 | -0.30481 | -1.237
-0.63 | -0.29174 | -1.1877
-0.62 | -0.27797 | -1.1454
-0.61 | -0.26307 | -1.1036
-0.6 | -0.25066 | -1.0561
-0.59 | -0.23855 | -1.02
-0.58 | -0.22679 | -0.974
-0.57 | -0.21506 | -0.9371
-0.56 | -0.20372 | -0.9038
-0.55 | -0.19348 | -0.8668
-0.54 | -0.1831 | -0.828
-0.53 | -0.17517 | -0.794
-0.52 | -0.16526 | -0.7642
-0.51 | -0.1555 | -0.7249
-0.5 | -0.14741 | -0.7014
-0.49 | -0.14002 | -0.6748
-0.48 | -0.13273 | -0.6446
-0.47 | -0.1247 | -0.6172
-0.46 | -0.11813 | -0.5924
-0.45 | -0.11112 | -0.5635
-0.44 | -0.10494 | -0.5457
-0.43 | -0.09938 | -0.5198
-0.42 | -0.09336 | -0.5011
-0.41 | -0.08784 | -0.48242
-0.4 | -0.08298 | -0.46014
-0.39 | -0.07804 | -0.43869
-0.38 | -0.07341 | -0.42273
-0.37 | -0.06845 | -0.40096
-0.36 | -0.06429 | -0.38444
-0.35 | -0.06069 | -0.3668
-0.34 | -0.05659 | -0.34983
-0.33 | -0.05325 | -0.33504
-0.32 | -0.050023 | -0.31818
-0.31 | -0.046726 | -0.30319
-0.3 | -0.0437 | -0.2883
-0.29 | -0.040793 | -0.27258
-0.28 | -0.03813 | -0.25747
-0.27 | -0.035369 | -0.24624
-0.26 | -0.032781 | -0.23369
-0.25 | -0.03041 | -0.22007
-0.24 | -0.028391 | -0.20809
-0.23 | -0.026188 | -0.19643
-0.22 | -0.024261 | -0.18403
-0.21 | -0.022347 | -0.17253
-0.2 | -0.020626 | -0.1599
-0.19 | -0.018909 | -0.15001
-0.18 | -0.017309 | -0.13926
-0.17 | -0.015841 | -0.12926
-0.16 | -0.014579 | -0.11982
-0.15 | -0.013326 | -0.11092
-0.14 | -0.011969 | -0.10366
-0.13 | -0.010964 | -0.09428
-0.12 | -0.009919 | -0.08709
-0.11 | -0.008964 | -0.0804
-0.1 | -0.007918 | -0.07394
-0.09 | -0.007075 | -0.06765
-0.08 | -0.006248 | -0.06187
-0.07 | -0.005456 | -0.05618
-0.06 | -0.0046508 | -0.0506
-0.05 | -0.0038549 | -0.045815
-0.04 | -0.0031371 | -0.041937
-0.03 | -0.0023614 | -0.037522
-0.02 | -0.0016351 | -0.033892
-0.01 | -0.0008237 | -0.030769
0 | 1.05e-05 | -0.026686
0.01 | 0.0008443 | -0.023752
0.02 | 0.0018078 | -0.020742
0.03 | 0.0027906 | -0.017779
0.04 | 0.0039653 | -0.014555
0.05 | 0.0051323 | -0.011405
0.06 | 0.00647 | -0.007741
0.07 | 0.008103 | -0.0037689
0.08 | 0.009901 | 0.0010927
0.09 | 0.0119 | 0.006978
0.1 | 0.014106 | 0.014316
0.11 | 0.016802 | 0.023446
0.12 | 0.019729 | 0.035371
0.13 | 0.023106 | 0.050244
0.14 | 0.026849 | 0.06854
0.15 | 0.031368 | 0.0926
0.16 | 0.036285 | 0.12303
0.17 | 0.041881 | 0.16071
0.18 | 0.048249 | 0.20785
0.19 | 0.055612 | 0.26599
0.2 | 0.06331 | 0.33894
0.21 | 0.0725 | 0.42775
0.22 | 0.0834 | 0.53656
0.23 | 0.09586 | 0.6602
0.24 | 0.10942 | 0.8231
0.25 | 0.12511 | 1.0204
0.26 | 0.14232 | 1.2564
0.27 | 0.16306 | 1.5376
0.28 | 0.18559 | 1.8788
0.29 | 0.2106 | 2.2873
0.3 | 0.24002 | 2.7835
0.31 | 0.27269 | 3.3802
0.32 | 0.30978 | 4.0894
0.33 | 0.35263 | 4.9432
0.34 | 0.39922 | 5.927
0.35 | 0.45285 | 7.14
0.36 | 0.51319 | 8.632
0.37 | 0.5761 | 10.398
0.38 | 0.6547 | 12.503
0.39 | 0.746 | 15.034
0.4 | 0.8518 | 18.048
0.41 | 0.9739 | 21.71
0.42 | 1.117 | 26.145
0.43 | 1.281 | 31.448
0.44 | 1.4755 | 37.712
0.45 | 1.7034 | 45.417
0.46 | 1.9765 | 54.661
0.47 | 2.3054 | 65.42
0.48 | 2.6939 | 78.71
0.49 | 3.16 | 94.48
0.5 | 3.7289 | 113.48