## Diode Characteristic (uA-mm)
VGS (V) | VDS = 0.000 V | VDS = 0.500 V
-1.25 | -4.744 | -13.389
-1.24 | -4.5521 | -12.918
-1.23 | -4.3916 | -12.506
-1.22 | -4.2327 | -12.094
-1.21 | -4.0667 | -11.75
-1.2 | -3.9079 | -11.358
-1.19 | -3.7556 | -11.007
-1.18 | -3.6312 | -10.591
-1.17 | -3.4978 | -10.257
-1.16 | -3.3628 | -9.929
-1.15 | -3.222 | -9.648
-1.14 | -3.1132 | -9.248
-1.13 | -2.9973 | -8.953
-1.12 | -2.8913 | -8.637
-1.11 | -2.7792 | -8.392
-1.1 | -2.6529 | -8.122
-1.09 | -2.5569 | -7.839
-1.08 | -2.4573 | -7.561
-1.07 | -2.3676 | -7.313
-1.06 | -2.2723 | -7.027
-1.05 | -2.185 | -6.818
-1.04 | -2.0947 | -6.582
-1.03 | -2.0185 | -6.382
-1.02 | -1.9399 | -6.148
-1.01 | -1.8637 | -5.928
-1 | -1.7953 | -5.735
-0.99 | -1.7225 | -5.5
-0.98 | -1.6514 | -5.321
-0.97 | -1.587 | -5.157
-0.96 | -1.5165 | -4.9518
-0.95 | -1.4624 | -4.7813
-0.94 | -1.402 | -4.6073
-0.93 | -1.3473 | -4.4744
-0.92 | -1.2869 | -4.3326
-0.91 | -1.2322 | -4.139
-0.9 | -1.1838 | -4.0038
-0.89 | -1.1323 | -3.8439
-0.88 | -1.09 | -3.7026
-0.87 | -1.0496 | -3.5984
-0.86 | -0.9952 | -3.4627
-0.85 | -0.9572 | -3.3447
-0.84 | -0.9125 | -3.2211
-0.83 | -0.8721 | -3.1046
-0.82 | -0.8335 | -2.9826
-0.81 | -0.7993 | -2.8703
-0.8 | -0.7686 | -2.7545
-0.79 | -0.7303 | -2.6524
-0.78 | -0.6984 | -2.5645
-0.77 | -0.6697 | -2.4818
-0.76 | -0.6375 | -2.3725
-0.75 | -0.6094 | -2.2919
-0.74 | -0.5803 | -2.2174
-0.73 | -0.5551 | -2.1139
-0.72 | -0.5264 | -2.0388
-0.71 | -0.50235 | -1.9586
-0.7 | -0.48194 | -1.8855
-0.69 | -0.4582 | -1.8158
-0.68 | -0.43613 | -1.7511
-0.67 | -0.41762 | -1.6755
-0.66 | -0.39494 | -1.6063
-0.65 | -0.37564 | -1.5425
-0.64 | -0.35789 | -1.4802
-0.63 | -0.34136 | -1.4289
-0.62 | -0.32511 | -1.3682
-0.61 | -0.30725 | -1.3055
-0.6 | -0.29314 | -1.2612
-0.59 | -0.27841 | -1.211
-0.58 | -0.26417 | -1.1627
-0.57 | -0.24923 | -1.1116
-0.56 | -0.23701 | -1.0621
-0.55 | -0.22547 | -1.023
-0.54 | -0.21333 | -0.9797
-0.53 | -0.20299 | -0.9416
-0.52 | -0.19155 | -0.902
-0.51 | -0.18071 | -0.8603
-0.5 | -0.17101 | -0.8246
-0.49 | -0.16281 | -0.7942
-0.48 | -0.15346 | -0.7654
-0.47 | -0.1443 | -0.7316
-0.46 | -0.13629 | -0.6981
-0.45 | -0.1283 | -0.662
-0.44 | -0.12118 | -0.641
-0.43 | -0.11369 | -0.6137
-0.42 | -0.10642 | -0.584
-0.41 | -0.10061 | -0.5566
-0.4 | -0.09525 | -0.5322
-0.39 | -0.08897 | -0.5051
-0.38 | -0.08364 | -0.48876
-0.37 | -0.07779 | -0.46465
-0.36 | -0.07366 | -0.4445
-0.35 | -0.06903 | -0.42573
-0.34 | -0.06493 | -0.40539
-0.33 | -0.06066 | -0.38386
-0.32 | -0.05628 | -0.36723
-0.31 | -0.05265 | -0.35161
-0.3 | -0.049465 | -0.33438
-0.29 | -0.046063 | -0.31651
-0.28 | -0.042781 | -0.30054
-0.27 | -0.039734 | -0.28591
-0.26 | -0.036962 | -0.26893
-0.25 | -0.034337 | -0.25588
-0.24 | -0.031983 | -0.24065
-0.23 | -0.029372 | -0.22704
-0.22 | -0.027169 | -0.21302
-0.21 | -0.025206 | -0.20156
-0.2 | -0.023071 | -0.18818
-0.19 | -0.021114 | -0.17491
-0.18 | -0.01947 | -0.1624
-0.17 | -0.017919 | -0.15254
-0.16 | -0.016368 | -0.14153
-0.15 | -0.014692 | -0.13157
-0.14 | -0.013465 | -0.12197
-0.13 | -0.012279 | -0.11262
-0.12 | -0.011077 | -0.10339
-0.11 | -0.009818 | -0.09506
-0.1 | -0.008799 | -0.08772
-0.09 | -0.007897 | -0.07962
-0.08 | -0.006879 | -0.0733
-0.07 | -0.005872 | -0.06786
-0.06 | -0.005039 | -0.06198
-0.05 | -0.0041998 | -0.0558
-0.04 | -0.0033942 | -0.05064
-0.03 | -0.0025476 | -0.045436
-0.02 | -0.0017743 | -0.041344
-0.01 | -0.0008956 | -0.036896
0 | 4e-06 | -0.032533
0.01 | 0.000907 | -0.028931
0.02 | 0.0019504 | -0.025226
0.03 | 0.0029867 | -0.021587
0.04 | 0.0042778 | -0.017963
0.05 | 0.0055518 | -0.014205
0.06 | 0.007026 | -0.010026
0.07 | 0.008821 | -0.005345
0.08 | 0.010778 | 0.0001798
0.09 | 0.012823 | 0.006659
0.1 | 0.015286 | 0.014535
0.11 | 0.018311 | 0.024672
0.12 | 0.021484 | 0.037292
0.13 | 0.025043 | 0.05324
0.14 | 0.029271 | 0.07245
0.15 | 0.034215 | 0.098
0.16 | 0.039356 | 0.1296
0.17 | 0.045703 | 0.16963
0.18 | 0.052389 | 0.21896
0.19 | 0.05943 | 0.27951
0.2 | 0.06928 | 0.35492
0.21 | 0.07984 | 0.4482
0.22 | 0.09171 | 0.56203
0.23 | 0.1054 | 0.6924
0.24 | 0.12052 | 0.8601
0.25 | 0.13842 | 1.0594
0.26 | 0.15793 | 1.3037
0.27 | 0.1794 | 1.6004
0.28 | 0.20483 | 1.9508
0.29 | 0.23322 | 2.3776
0.3 | 0.26529 | 2.8875
0.31 | 0.30093 | 3.4925
0.32 | 0.33964 | 4.231
0.33 | 0.38703 | 5.1102
0.34 | 0.43789 | 6.111
0.35 | 0.49499 | 7.376
0.36 | 0.56089 | 8.883
0.37 | 0.6263 | 10.716
0.38 | 0.7119 | 12.853
0.39 | 0.8111 | 15.466
0.4 | 0.9266 | 18.576
0.41 | 1.0539 | 22.325
0.42 | 1.2055 | 26.839
0.43 | 1.3811 | 32.234
0.44 | 1.5862 | 38.732
0.45 | 1.8269 | 46.413
0.46 | 2.1156 | 55.981
0.47 | 2.4428 | 67.06
0.48 | 2.8603 | 80.35
0.49 | 3.3403 | 96.62
0.5 | 3.9346 | 115.91