## Diode Characteristic (uA-mm)
VGS (V) | VDS = 0.000 V | VDS = 0.500 V
-1.25 | -4.3931 | -12.402
-1.24 | -4.2439 | -11.942
-1.23 | -4.08 | -11.606
-1.22 | -3.9187 | -11.148
-1.21 | -3.7787 | -10.806
-1.2 | -3.6313 | -10.483
-1.19 | -3.4904 | -10.099
-1.18 | -3.3503 | -9.784
-1.17 | -3.2331 | -9.518
-1.16 | -3.106 | -9.199
-1.15 | -3.0016 | -8.856
-1.14 | -2.8914 | -8.586
-1.13 | -2.7822 | -8.254
-1.12 | -2.6682 | -8.014
-1.11 | -2.5703 | -7.726
-1.1 | -2.4786 | -7.486
-1.09 | -2.3779 | -7.212
-1.08 | -2.2712 | -6.961
-1.07 | -2.1932 | -6.723
-1.06 | -2.1114 | -6.507
-1.05 | -2.0268 | -6.267
-1.04 | -1.9425 | -6.088
-1.03 | -1.8722 | -5.848
-1.02 | -1.7971 | -5.702
-1.01 | -1.7298 | -5.478
-1 | -1.6557 | -5.274
-0.99 | -1.5955 | -5.103
-0.98 | -1.5288 | -4.9054
-0.97 | -1.4625 | -4.7368
-0.96 | -1.4024 | -4.5529
-0.95 | -1.3396 | -4.4114
-0.94 | -1.2874 | -4.241
-0.93 | -1.2258 | -4.1082
-0.92 | -1.1822 | -3.9558
-0.91 | -1.1302 | -3.8208
-0.9 | -1.0869 | -3.6729
-0.89 | -1.0375 | -3.533
-0.88 | -0.99 | -3.4149
-0.87 | -0.9545 | -3.2882
-0.86 | -0.9088 | -3.1545
-0.85 | -0.8684 | -3.0441
-0.84 | -0.8372 | -2.9274
-0.83 | -0.7999 | -2.8278
-0.82 | -0.7657 | -2.7177
-0.81 | -0.7308 | -2.6144
-0.8 | -0.6991 | -2.5194
-0.79 | -0.6704 | -2.4274
-0.78 | -0.6416 | -2.3265
-0.77 | -0.6159 | -2.242
-0.76 | -0.5851 | -2.1497
-0.75 | -0.5575 | -2.0664
-0.74 | -0.5303 | -1.9803
-0.73 | -0.5046 | -1.9155
-0.72 | -0.48637 | -1.8328
-0.71 | -0.46278 | -1.7619
-0.7 | -0.44438 | -1.696
-0.69 | -0.42055 | -1.6272
-0.68 | -0.40367 | -1.5734
-0.67 | -0.38299 | -1.5012
-0.66 | -0.36645 | -1.4411
-0.65 | -0.35065 | -1.3874
-0.64 | -0.33147 | -1.3393
-0.63 | -0.315 | -1.2798
-0.62 | -0.29901 | -1.2291
-0.61 | -0.28449 | -1.1782
-0.6 | -0.27078 | -1.1389
-0.59 | -0.25602 | -1.0837
-0.58 | -0.24246 | -1.0468
-0.57 | -0.23046 | -1.0019
-0.56 | -0.21858 | -0.9572
-0.55 | -0.20699 | -0.9207
-0.54 | -0.19592 | -0.8827
-0.53 | -0.18515 | -0.8462
-0.52 | -0.17557 | -0.8063
-0.51 | -0.16578 | -0.7749
-0.5 | -0.15699 | -0.7396
-0.49 | -0.14866 | -0.7118
-0.48 | -0.14072 | -0.678
-0.47 | -0.13298 | -0.6487
-0.46 | -0.12508 | -0.6145
-0.45 | -0.11862 | -0.5906
-0.44 | -0.11184 | -0.5669
-0.43 | -0.10425 | -0.542
-0.42 | -0.09905 | -0.5146
-0.41 | -0.09311 | -0.49784
-0.4 | -0.08736 | -0.47752
-0.39 | -0.08245 | -0.45493
-0.38 | -0.07751 | -0.43446
-0.37 | -0.07225 | -0.41641
-0.36 | -0.06783 | -0.39588
-0.35 | -0.0632 | -0.37713
-0.34 | -0.05929 | -0.35843
-0.33 | -0.05582 | -0.3459
-0.32 | -0.05187 | -0.32634
-0.31 | -0.048897 | -0.31139
-0.3 | -0.045399 | -0.29421
-0.29 | -0.042352 | -0.28065
-0.28 | -0.039555 | -0.26559
-0.27 | -0.036756 | -0.25158
-0.26 | -0.034095 | -0.23891
-0.25 | -0.031564 | -0.22638
-0.24 | -0.029286 | -0.21167
-0.23 | -0.027168 | -0.1999
-0.22 | -0.025203 | -0.18875
-0.21 | -0.02324 | -0.17694
-0.2 | -0.021408 | -0.16467
-0.19 | -0.019697 | -0.15431
-0.18 | -0.017905 | -0.14336
-0.17 | -0.016431 | -0.13438
-0.16 | -0.01491 | -0.12467
-0.15 | -0.013657 | -0.11432
-0.14 | -0.012428 | -0.10611
-0.13 | -0.011179 | -0.09917
-0.12 | -0.010126 | -0.09089
-0.11 | -0.009124 | -0.08307
-0.1 | -0.008132 | -0.07683
-0.09 | -0.007156 | -0.06974
-0.08 | -0.006326 | -0.06369
-0.07 | -0.005518 | -0.05851
-0.06 | -0.00471 | -0.05291
-0.05 | -0.0039037 | -0.048183
-0.04 | -0.0031811 | -0.043629
-0.03 | -0.0024031 | -0.039189
-0.02 | -0.0016491 | -0.035392
-0.01 | -0.0008661 | -0.031391
0 | -3.38e-05 | -0.027814
0.01 | 0.0008767 | -0.024675
0.02 | 0.0018017 | -0.021683
0.03 | 0.0028699 | -0.018713
0.04 | 0.0039816 | -0.015497
0.05 | 0.0052794 | -0.012251
0.06 | 0.006653 | -0.008469
0.07 | 0.008246 | -0.0041216
0.08 | 0.010011 | 0.000734
0.09 | 0.012235 | 0.006582
0.1 | 0.014449 | 0.014056
0.11 | 0.01708 | 0.023236
0.12 | 0.02005 | 0.035198
0.13 | 0.023712 | 0.050023
0.14 | 0.027537 | 0.06885
0.15 | 0.031914 | 0.0931
0.16 | 0.037139 | 0.1243
0.17 | 0.043071 | 0.16169
0.18 | 0.049587 | 0.2096
0.19 | 0.05683 | 0.26824
0.2 | 0.06545 | 0.34166
0.21 | 0.07534 | 0.43227
0.22 | 0.08656 | 0.54164
0.23 | 0.09927 | 0.6687
0.24 | 0.11346 | 0.8316
0.25 | 0.13023 | 1.0297
0.26 | 0.14819 | 1.2725
0.27 | 0.16883 | 1.561
0.28 | 0.19223 | 1.9068
0.29 | 0.22013 | 2.3209
0.3 | 0.24897 | 2.8341
0.31 | 0.28327 | 3.4393
0.32 | 0.3199 | 4.1605
0.33 | 0.36427 | 5.0424
0.34 | 0.41344 | 6.049
0.35 | 0.46846 | 7.291
0.36 | 0.53114 | 8.804
0.37 | 0.592 | 10.623
0.38 | 0.6752 | 12.814
0.39 | 0.7712 | 15.391
0.4 | 0.8817 | 18.505
0.41 | 1.0062 | 22.259
0.42 | 1.1527 | 26.808
0.43 | 1.3267 | 32.257
0.44 | 1.5211 | 38.836
0.45 | 1.7625 | 46.725
0.46 | 2.0505 | 56.19
0.47 | 2.3875 | 67.5
0.48 | 2.7915 | 81.12
0.49 | 3.2769 | 97.22
0.5 | 3.8776 | 116.86