## Diode Characteristic (uA-mm)
VGS (V) | VDS = 0.000 V | VDS = 0.500 V
-1.25 | -4.4502 | -12.821
-1.24 | -4.2691 | -12.399
-1.23 | -4.084 | -11.957
-1.22 | -3.9141 | -11.537
-1.21 | -3.792 | -11.175
-1.2 | -3.6245 | -10.833
-1.19 | -3.5037 | -10.428
-1.18 | -3.3813 | -10.082
-1.17 | -3.238 | -9.689
-1.16 | -3.118 | -9.405
-1.15 | -2.9929 | -9.133
-1.14 | -2.8788 | -8.845
-1.13 | -2.7592 | -8.443
-1.12 | -2.6451 | -8.218
-1.11 | -2.5475 | -7.921
-1.1 | -2.4473 | -7.643
-1.09 | -2.3576 | -7.388
-1.08 | -2.2737 | -7.149
-1.07 | -2.1922 | -6.884
-1.06 | -2.1042 | -6.635
-1.05 | -2.0146 | -6.427
-1.04 | -1.935 | -6.226
-1.03 | -1.8586 | -6
-1.02 | -1.7816 | -5.771
-1.01 | -1.7118 | -5.548
-1 | -1.643 | -5.379
-0.99 | -1.5721 | -5.179
-0.98 | -1.5088 | -4.9677
-0.97 | -1.4463 | -4.7834
-0.96 | -1.3838 | -4.633
-0.95 | -1.3273 | -4.4843
-0.94 | -1.2746 | -4.31
-0.93 | -1.2124 | -4.1558
-0.92 | -1.1679 | -4.0053
-0.91 | -1.1192 | -3.8548
-0.9 | -1.0664 | -3.7091
-0.89 | -1.021 | -3.5839
-0.88 | -0.9797 | -3.4376
-0.87 | -0.9414 | -3.3191
-0.86 | -0.8979 | -3.214
-0.85 | -0.8571 | -3.0949
-0.84 | -0.8238 | -2.9807
-0.83 | -0.7911 | -2.8539
-0.82 | -0.7493 | -2.7627
-0.81 | -0.7211 | -2.66
-0.8 | -0.686 | -2.5582
-0.79 | -0.6544 | -2.4651
-0.78 | -0.6242 | -2.3721
-0.77 | -0.5964 | -2.2822
-0.76 | -0.5704 | -2.1903
-0.75 | -0.5431 | -2.1032
-0.74 | -0.5185 | -2.0286
-0.73 | -0.49796 | -1.9457
-0.72 | -0.47495 | -1.8717
-0.71 | -0.45303 | -1.8046
-0.7 | -0.42992 | -1.7414
-0.69 | -0.40987 | -1.6553
-0.68 | -0.39082 | -1.5977
-0.67 | -0.36981 | -1.5289
-0.66 | -0.35373 | -1.4704
-0.65 | -0.33734 | -1.4185
-0.64 | -0.3186 | -1.3563
-0.63 | -0.30209 | -1.3076
-0.62 | -0.28977 | -1.2407
-0.61 | -0.27438 | -1.2032
-0.6 | -0.25998 | -1.1482
-0.59 | -0.24813 | -1.0966
-0.58 | -0.23434 | -1.049
-0.57 | -0.22219 | -1.0104
-0.56 | -0.20923 | -0.9654
-0.55 | -0.1998 | -0.9265
-0.54 | -0.18875 | -0.8886
-0.53 | -0.17917 | -0.8467
-0.52 | -0.16824 | -0.8159
-0.51 | -0.15982 | -0.7809
-0.5 | -0.1506 | -0.7448
-0.49 | -0.14315 | -0.713
-0.48 | -0.13463 | -0.6811
-0.47 | -0.12762 | -0.6551
-0.46 | -0.12076 | -0.6242
-0.45 | -0.11355 | -0.6007
-0.44 | -0.10666 | -0.5743
-0.43 | -0.10018 | -0.5477
-0.42 | -0.09408 | -0.5249
-0.41 | -0.08838 | -0.5011
-0.4 | -0.08297 | -0.48003
-0.39 | -0.07788 | -0.45835
-0.38 | -0.07311 | -0.43524
-0.37 | -0.06857 | -0.41697
-0.36 | -0.064 | -0.39658
-0.35 | -0.05999 | -0.37984
-0.34 | -0.05602 | -0.35919
-0.33 | -0.05281 | -0.34452
-0.32 | -0.049718 | -0.32783
-0.31 | -0.046502 | -0.31125
-0.3 | -0.043069 | -0.29707
-0.29 | -0.040307 | -0.28297
-0.28 | -0.037572 | -0.26871
-0.27 | -0.034983 | -0.25307
-0.26 | -0.032414 | -0.24174
-0.25 | -0.030199 | -0.22682
-0.24 | -0.027843 | -0.21411
-0.23 | -0.025953 | -0.20241
-0.22 | -0.023802 | -0.19065
-0.21 | -0.021929 | -0.17949
-0.2 | -0.020252 | -0.16782
-0.19 | -0.018702 | -0.15858
-0.18 | -0.017083 | -0.14815
-0.17 | -0.015666 | -0.1375
-0.16 | -0.014412 | -0.12756
-0.15 | -0.013124 | -0.1182
-0.14 | -0.011844 | -0.11029
-0.13 | -0.01076 | -0.10233
-0.12 | -0.009699 | -0.09388
-0.11 | -0.008783 | -0.08619
-0.1 | -0.007737 | -0.07845
-0.09 | -0.006886 | -0.07264
-0.08 | -0.006061 | -0.06642
-0.07 | -0.005367 | -0.0608
-0.06 | -0.00454 | -0.0555
-0.05 | -0.0037951 | -0.05033
-0.04 | -0.0030929 | -0.045587
-0.03 | -0.0023385 | -0.041737
-0.02 | -0.0016288 | -0.037516
-0.01 | -0.0008204 | -0.033344
0 | 1.5e-06 | -0.029199
0.01 | 0.0008309 | -0.025951
0.02 | 0.0017898 | -0.022788
0.03 | 0.0027855 | -0.019687
0.04 | 0.0039494 | -0.016586
0.05 | 0.005137 | -0.013135
0.06 | 0.006516 | -0.009323
0.07 | 0.008231 | -0.005054
0.08 | 0.009917 | -0.0001308
0.09 | 0.011901 | 0.005824
0.1 | 0.014191 | 0.013108
0.11 | 0.016931 | 0.02269
0.12 | 0.019958 | 0.034495
0.13 | 0.023255 | 0.049234
0.14 | 0.027056 | 0.0681
0.15 | 0.031591 | 0.09217
0.16 | 0.036674 | 0.12268
0.17 | 0.042353 | 0.16132
0.18 | 0.048827 | 0.20868
0.19 | 0.056493 | 0.26781
0.2 | 0.06401 | 0.34068
0.21 | 0.07338 | 0.43158
0.22 | 0.08526 | 0.54185
0.23 | 0.09765 | 0.6702
0.24 | 0.1119 | 0.8349
0.25 | 0.12813 | 1.0371
0.26 | 0.14621 | 1.2769
0.27 | 0.16754 | 1.5703
0.28 | 0.19141 | 1.9213
0.29 | 0.21661 | 2.3456
0.3 | 0.24716 | 2.8596
0.31 | 0.27981 | 3.4654
0.32 | 0.31865 | 4.2104
0.33 | 0.36368 | 5.0989
0.34 | 0.41222 | 6.109
0.35 | 0.46997 | 7.393
0.36 | 0.53125 | 8.941
0.37 | 0.5969 | 10.806
0.38 | 0.6817 | 12.98
0.39 | 0.7757 | 15.641
0.4 | 0.8845 | 18.829
0.41 | 1.0103 | 22.682
0.42 | 1.162 | 27.335
0.43 | 1.3317 | 32.894
0.44 | 1.5334 | 39.569
0.45 | 1.7746 | 47.538
0.46 | 2.0493 | 57.24
0.47 | 2.3896 | 68.94
0.48 | 2.7935 | 82.89
0.49 | 3.287 | 99.51
0.5 | 3.8611 | 119.33