## Diode Characteristic (uA-mm)
VGS (V) | VDS = 0.000 V | VDS = 0.500 V
-1.25 | -3.6384 | -10.187
-1.24 | -3.5065 | -9.864
-1.23 | -3.3776 | -9.564
-1.22 | -3.2481 | -9.241
-1.21 | -3.1381 | -8.942
-1.2 | -3.0222 | -8.709
-1.19 | -2.9096 | -8.374
-1.18 | -2.8118 | -8.097
-1.17 | -2.7181 | -7.862
-1.16 | -2.6045 | -7.608
-1.15 | -2.5195 | -7.386
-1.14 | -2.4177 | -7.112
-1.13 | -2.3426 | -6.875
-1.12 | -2.2492 | -6.657
-1.11 | -2.1673 | -6.448
-1.1 | -2.0859 | -6.245
-1.09 | -2 | -6.015
-1.08 | -1.9232 | -5.82
-1.07 | -1.851 | -5.619
-1.06 | -1.7881 | -5.451
-1.05 | -1.7205 | -5.291
-1.04 | -1.6531 | -5.078
-1.03 | -1.5891 | -4.8954
-1.02 | -1.5222 | -4.7345
-1.01 | -1.4676 | -4.5802
-1 | -1.4093 | -4.4358
-0.99 | -1.3637 | -4.2784
-0.98 | -1.3065 | -4.1417
-0.97 | -1.261 | -3.9977
-0.96 | -1.206 | -3.8595
-0.95 | -1.1593 | -3.7256
-0.94 | -1.1103 | -3.5988
-0.93 | -1.0681 | -3.4795
-0.92 | -1.0215 | -3.363
-0.91 | -0.983 | -3.2486
-0.9 | -0.9435 | -3.1477
-0.89 | -0.9056 | -3.0186
-0.88 | -0.8673 | -2.9003
-0.87 | -0.8322 | -2.7985
-0.86 | -0.8012 | -2.7099
-0.85 | -0.7669 | -2.5993
-0.84 | -0.7284 | -2.5259
-0.83 | -0.7063 | -2.4279
-0.82 | -0.673 | -2.3422
-0.81 | -0.6432 | -2.2488
-0.8 | -0.6147 | -2.17
-0.79 | -0.5865 | -2.0999
-0.78 | -0.5653 | -2.0209
-0.77 | -0.539 | -1.95
-0.76 | -0.5162 | -1.8691
-0.75 | -0.49743 | -1.8017
-0.74 | -0.47575 | -1.7323
-0.73 | -0.45388 | -1.6671
-0.72 | -0.43332 | -1.6097
-0.71 | -0.41273 | -1.5443
-0.7 | -0.39454 | -1.4838
-0.69 | -0.37692 | -1.4273
-0.68 | -0.35948 | -1.3839
-0.67 | -0.34234 | -1.3251
-0.66 | -0.32765 | -1.2726
-0.65 | -0.31079 | -1.222
-0.64 | -0.2978 | -1.1734
-0.63 | -0.28347 | -1.1322
-0.62 | -0.26859 | -1.0846
-0.61 | -0.25644 | -1.0431
-0.6 | -0.24355 | -1.0021
-0.59 | -0.23085 | -0.9646
-0.58 | -0.22055 | -0.922
-0.57 | -0.20876 | -0.8914
-0.56 | -0.19894 | -0.8499
-0.55 | -0.18872 | -0.8179
-0.54 | -0.17877 | -0.7851
-0.53 | -0.16919 | -0.7525
-0.52 | -0.16034 | -0.7239
-0.51 | -0.15183 | -0.6929
-0.5 | -0.14315 | -0.6677
-0.49 | -0.13562 | -0.6393
-0.48 | -0.12851 | -0.6132
-0.47 | -0.1221 | -0.5879
-0.46 | -0.11419 | -0.5624
-0.45 | -0.10824 | -0.5384
-0.44 | -0.1018 | -0.5179
-0.43 | -0.09618 | -0.49639
-0.42 | -0.09088 | -0.4734
-0.41 | -0.08541 | -0.45395
-0.4 | -0.08045 | -0.43357
-0.39 | -0.0758 | -0.41461
-0.38 | -0.07071 | -0.39796
-0.37 | -0.06678 | -0.37933
-0.36 | -0.06267 | -0.36274
-0.35 | -0.05904 | -0.34762
-0.34 | -0.05488 | -0.32999
-0.33 | -0.05165 | -0.31557
-0.32 | -0.048913 | -0.30164
-0.31 | -0.045669 | -0.28612
-0.3 | -0.042599 | -0.27265
-0.29 | -0.039748 | -0.2579
-0.28 | -0.036952 | -0.24504
-0.27 | -0.034397 | -0.23173
-0.26 | -0.032153 | -0.22014
-0.25 | -0.02967 | -0.20694
-0.24 | -0.027573 | -0.19713
-0.23 | -0.025532 | -0.18377
-0.22 | -0.023658 | -0.1722
-0.21 | -0.021743 | -0.16149
-0.2 | -0.020044 | -0.15155
-0.19 | -0.018325 | -0.14217
-0.18 | -0.016914 | -0.13191
-0.17 | -0.015369 | -0.12321
-0.16 | -0.014195 | -0.11475
-0.15 | -0.012928 | -0.10573
-0.14 | -0.011789 | -0.09735
-0.13 | -0.010581 | -0.08962
-0.12 | -0.009608 | -0.08262
-0.11 | -0.00863 | -0.07568
-0.1 | -0.007768 | -0.06875
-0.09 | -0.006817 | -0.06349
-0.08 | -0.006033 | -0.05815
-0.07 | -0.005222 | -0.05309
-0.06 | -0.0044896 | -0.048251
-0.05 | -0.0037245 | -0.044116
-0.04 | -0.0030316 | -0.040444
-0.03 | -0.0022689 | -0.036115
-0.02 | -0.0015856 | -0.032701
-0.01 | -0.0007813 | -0.029665
0 | -5.14e-05 | -0.025851
0.01 | 0.0008392 | -0.0231
0.02 | 0.0017207 | -0.020175
0.03 | 0.0027741 | -0.017283
0.04 | 0.0038422 | -0.01413
0.05 | 0.0051185 | -0.011019
0.06 | 0.006463 | -0.007531
0.07 | 0.008002 | -0.0034314
0.08 | 0.009758 | 0.0014083
0.09 | 0.011839 | 0.007345
0.1 | 0.014038 | 0.014572
0.11 | 0.016523 | 0.023835
0.12 | 0.019572 | 0.035967
0.13 | 0.022939 | 0.050903
0.14 | 0.026464 | 0.06946
0.15 | 0.030728 | 0.09403
0.16 | 0.035729 | 0.12394
0.17 | 0.041056 | 0.16229
0.18 | 0.047415 | 0.20924
0.19 | 0.05427 | 0.26819
0.2 | 0.06159 | 0.34109
0.21 | 0.07095 | 0.43123
0.22 | 0.08152 | 0.5399
0.23 | 0.09316 | 0.6666
0.24 | 0.1065 | 0.8267
0.25 | 0.12124 | 1.0241
0.26 | 0.13923 | 1.2587
0.27 | 0.15863 | 1.5388
0.28 | 0.18003 | 1.8862
0.29 | 0.20449 | 2.2961
0.3 | 0.23219 | 2.7967
0.31 | 0.26479 | 3.3906
0.32 | 0.29993 | 4.0994
0.33 | 0.33904 | 4.9665
0.34 | 0.38533 | 5.943
0.35 | 0.43732 | 7.186
0.36 | 0.49726 | 8.656
0.37 | 0.564 | 10.422
0.38 | 0.6301 | 12.55
0.39 | 0.7184 | 15.099
0.4 | 0.8223 | 18.158
0.41 | 0.9377 | 21.819
0.42 | 1.0809 | 26.302
0.43 | 1.2399 | 31.622
0.44 | 1.4281 | 38.033
0.45 | 1.6553 | 45.69
0.46 | 1.9229 | 55.077
0.47 | 2.2414 | 65.86
0.48 | 2.6149 | 79.39
0.49 | 3.0777 | 95.32
0.5 | 3.6389 | 114.42