## Diode Characteristic (uA-mm)
VGS (V) | VDS = 0.000 V | VDS = 0.500 V
-1.25 | -4.4298 | -12.344
-1.24 | -4.2484 | -12.001
-1.23 | -4.1126 | -11.597
-1.22 | -3.9575 | -11.261
-1.21 | -3.8129 | -10.864
-1.2 | -3.6426 | -10.535
-1.19 | -3.5028 | -10.115
-1.18 | -3.3922 | -9.806
-1.17 | -3.2742 | -9.478
-1.16 | -3.141 | -9.12
-1.15 | -3.0088 | -8.851
-1.14 | -2.9042 | -8.551
-1.13 | -2.7847 | -8.294
-1.12 | -2.6885 | -7.993
-1.11 | -2.5888 | -7.717
-1.1 | -2.4828 | -7.454
-1.09 | -2.3894 | -7.213
-1.08 | -2.2796 | -6.977
-1.07 | -2.1933 | -6.744
-1.06 | -2.109 | -6.492
-1.05 | -2.0335 | -6.275
-1.04 | -1.9598 | -6.064
-1.03 | -1.8859 | -5.85
-1.02 | -1.8088 | -5.664
-1.01 | -1.7268 | -5.475
-1 | -1.657 | -5.279
-0.99 | -1.5956 | -5.09
-0.98 | -1.5219 | -4.9033
-0.97 | -1.4598 | -4.7107
-0.96 | -1.4013 | -4.5644
-0.95 | -1.3461 | -4.3837
-0.94 | -1.2882 | -4.2341
-0.93 | -1.2348 | -4.0664
-0.92 | -1.1825 | -3.9141
-0.91 | -1.1384 | -3.7821
-0.9 | -1.0922 | -3.6601
-0.89 | -1.0428 | -3.5166
-0.88 | -1.0039 | -3.3872
-0.87 | -0.9587 | -3.2713
-0.86 | -0.9242 | -3.1585
-0.85 | -0.8795 | -3.037
-0.84 | -0.8407 | -2.9368
-0.83 | -0.8045 | -2.8169
-0.82 | -0.769 | -2.7044
-0.81 | -0.7404 | -2.5976
-0.8 | -0.7087 | -2.5052
-0.79 | -0.6746 | -2.4137
-0.78 | -0.6471 | -2.3272
-0.77 | -0.6117 | -2.2427
-0.76 | -0.5884 | -2.1519
-0.75 | -0.5615 | -2.0694
-0.74 | -0.5346 | -1.9904
-0.73 | -0.5081 | -1.9266
-0.72 | -0.49042 | -1.8353
-0.71 | -0.46799 | -1.7683
-0.7 | -0.44621 | -1.6999
-0.69 | -0.42534 | -1.6229
-0.68 | -0.40402 | -1.5714
-0.67 | -0.38608 | -1.4952
-0.66 | -0.36733 | -1.4443
-0.65 | -0.34581 | -1.3909
-0.64 | -0.33223 | -1.3362
-0.63 | -0.31776 | -1.2798
-0.62 | -0.30202 | -1.236
-0.61 | -0.28814 | -1.1816
-0.6 | -0.27354 | -1.1358
-0.59 | -0.26006 | -1.0841
-0.58 | -0.24829 | -1.0455
-0.57 | -0.23481 | -1.0012
-0.56 | -0.22211 | -0.9611
-0.55 | -0.20961 | -0.9181
-0.54 | -0.19921 | -0.8845
-0.53 | -0.18859 | -0.8458
-0.52 | -0.17837 | -0.806
-0.51 | -0.16885 | -0.7776
-0.5 | -0.15891 | -0.7486
-0.49 | -0.15037 | -0.7152
-0.48 | -0.14249 | -0.6823
-0.47 | -0.13415 | -0.6514
-0.46 | -0.12703 | -0.6248
-0.45 | -0.11928 | -0.5945
-0.44 | -0.11277 | -0.5722
-0.43 | -0.10687 | -0.548
-0.42 | -0.10046 | -0.5202
-0.41 | -0.09523 | -0.50395
-0.4 | -0.08828 | -0.47726
-0.39 | -0.08379 | -0.45793
-0.38 | -0.07842 | -0.43491
-0.37 | -0.07399 | -0.41617
-0.36 | -0.0691 | -0.3963
-0.35 | -0.06523 | -0.38021
-0.34 | -0.06074 | -0.36195
-0.33 | -0.05699 | -0.3415
-0.32 | -0.05334 | -0.32974
-0.31 | -0.049836 | -0.31648
-0.3 | -0.046541 | -0.2987
-0.29 | -0.043536 | -0.28152
-0.28 | -0.040547 | -0.26651
-0.27 | -0.037603 | -0.25416
-0.26 | -0.035049 | -0.23986
-0.25 | -0.03263 | -0.22666
-0.24 | -0.030133 | -0.21364
-0.23 | -0.027885 | -0.20148
-0.22 | -0.02597 | -0.19067
-0.21 | -0.023695 | -0.17847
-0.2 | -0.021869 | -0.16736
-0.19 | -0.020079 | -0.15816
-0.18 | -0.018414 | -0.14741
-0.17 | -0.016959 | -0.13771
-0.16 | -0.015516 | -0.12774
-0.15 | -0.014003 | -0.11921
-0.14 | -0.012686 | -0.10994
-0.13 | -0.011513 | -0.10134
-0.12 | -0.01042 | -0.09267
-0.11 | -0.009277 | -0.08705
-0.1 | -0.008274 | -0.07867
-0.09 | -0.0074 | -0.07292
-0.08 | -0.006562 | -0.06663
-0.07 | -0.00563 | -0.06122
-0.06 | -0.0048354 | -0.05548
-0.05 | -0.0040388 | -0.05046
-0.04 | -0.0032104 | -0.046072
-0.03 | -0.0024803 | -0.041795
-0.02 | -0.0016416 | -0.037881
-0.01 | -0.0008875 | -0.034232
0 | -1.78e-05 | -0.030519
0.01 | 0.0008599 | -0.027186
0.02 | 0.0018684 | -0.023869
0.03 | 0.002905 | -0.020753
0.04 | 0.0041439 | -0.017101
0.05 | 0.0054085 | -0.01345
0.06 | 0.006816 | -0.009365
0.07 | 0.008616 | -0.0050122
0.08 | 0.010411 | 0.0003198
0.09 | 0.012623 | 0.006504
0.1 | 0.015076 | 0.014318
0.11 | 0.017815 | 0.023942
0.12 | 0.02085 | 0.036619
0.13 | 0.024332 | 0.052451
0.14 | 0.028444 | 0.07181
0.15 | 0.033152 | 0.09738
0.16 | 0.038435 | 0.1292
0.17 | 0.044266 | 0.16896
0.18 | 0.051226 | 0.21861
0.19 | 0.0581 | 0.28052
0.2 | 0.06704 | 0.35687
0.21 | 0.07692 | 0.44951
0.22 | 0.08811 | 0.5633
0.23 | 0.1015 | 0.6964
0.24 | 0.11621 | 0.8638
0.25 | 0.13286 | 1.0714
0.26 | 0.15158 | 1.3195
0.27 | 0.17265 | 1.6118
0.28 | 0.19628 | 1.9707
0.29 | 0.22293 | 2.4023
0.3 | 0.25288 | 2.9221
0.31 | 0.28827 | 3.542
0.32 | 0.32532 | 4.2852
0.33 | 0.3693 | 5.1904
0.34 | 0.4192 | 6.211
0.35 | 0.47422 | 7.498
0.36 | 0.53744 | 9.028
0.37 | 0.604 | 10.861
0.38 | 0.6844 | 13.1
0.39 | 0.7796 | 15.75
0.4 | 0.8849 | 18.948
0.41 | 1.0048 | 22.739
0.42 | 1.1527 | 27.404
0.43 | 1.3215 | 32.955
0.44 | 1.5159 | 39.578
0.45 | 1.7456 | 47.659
0.46 | 2.0204 | 57.24
0.47 | 2.3488 | 68.92
0.48 | 2.7398 | 82.85
0.49 | 3.2084 | 99.47
0.5 | 3.7781 | 119.41