## Diode Characteristic (uA-mm)
VGS (V) | VDS = 0.000 V | VDS = 0.500 V
-1.25 | -4.1889 | -11.462
-1.24 | -4.0227 | -11.09
-1.23 | -3.8693 | -10.734
-1.22 | -3.7343 | -10.335
-1.21 | -3.584 | -10.07
-1.2 | -3.4667 | -9.692
-1.19 | -3.3229 | -9.416
-1.18 | -3.2099 | -9.087
-1.17 | -3.0937 | -8.839
-1.16 | -2.9939 | -8.513
-1.15 | -2.8792 | -8.211
-1.14 | -2.7661 | -7.97
-1.13 | -2.6673 | -7.694
-1.12 | -2.5674 | -7.438
-1.11 | -2.4633 | -7.201
-1.1 | -2.3712 | -6.917
-1.09 | -2.2802 | -6.72
-1.08 | -2.1878 | -6.48
-1.07 | -2.1097 | -6.285
-1.06 | -2.0296 | -6.071
-1.05 | -1.9542 | -5.834
-1.04 | -1.885 | -5.637
-1.03 | -1.8005 | -5.433
-1.02 | -1.7317 | -5.254
-1.01 | -1.6586 | -5.071
-1 | -1.6019 | -4.9213
-0.99 | -1.5331 | -4.7416
-0.98 | -1.4703 | -4.5503
-0.97 | -1.4143 | -4.4228
-0.96 | -1.3564 | -4.2467
-0.95 | -1.3036 | -4.1163
-0.94 | -1.2473 | -3.9597
-0.93 | -1.198 | -3.8219
-0.92 | -1.1484 | -3.6883
-0.91 | -1.1087 | -3.5558
-0.9 | -1.0631 | -3.446
-0.89 | -1.0095 | -3.3184
-0.88 | -0.9685 | -3.202
-0.87 | -0.924 | -3.0764
-0.86 | -0.8916 | -2.9727
-0.85 | -0.8541 | -2.841
-0.84 | -0.8179 | -2.757
-0.83 | -0.7886 | -2.656
-0.82 | -0.7509 | -2.5504
-0.81 | -0.7157 | -2.4586
-0.8 | -0.6843 | -2.377
-0.79 | -0.6567 | -2.2759
-0.78 | -0.6275 | -2.1885
-0.77 | -0.5986 | -2.1093
-0.76 | -0.5736 | -2.0335
-0.75 | -0.5505 | -1.9656
-0.74 | -0.523 | -1.8803
-0.73 | -0.501 | -1.8092
-0.72 | -0.48054 | -1.7392
-0.71 | -0.4581 | -1.6776
-0.7 | -0.4351 | -1.6085
-0.69 | -0.41712 | -1.5524
-0.68 | -0.39542 | -1.493
-0.67 | -0.37715 | -1.4322
-0.66 | -0.35878 | -1.3732
-0.65 | -0.34152 | -1.3157
-0.64 | -0.32583 | -1.2647
-0.63 | -0.30947 | -1.2089
-0.62 | -0.29426 | -1.1702
-0.61 | -0.27915 | -1.118
-0.6 | -0.2659 | -1.0756
-0.59 | -0.25349 | -1.03
-0.58 | -0.24108 | -0.9915
-0.57 | -0.22955 | -0.9504
-0.56 | -0.21559 | -0.9128
-0.55 | -0.20427 | -0.8719
-0.54 | -0.19276 | -0.8374
-0.53 | -0.18284 | -0.8004
-0.52 | -0.17407 | -0.7615
-0.51 | -0.16399 | -0.7392
-0.5 | -0.15529 | -0.7028
-0.49 | -0.14759 | -0.671
-0.48 | -0.1389 | -0.6461
-0.47 | -0.13115 | -0.6192
-0.46 | -0.12448 | -0.5957
-0.45 | -0.11699 | -0.5646
-0.44 | -0.11041 | -0.5379
-0.43 | -0.10379 | -0.5169
-0.42 | -0.09799 | -0.49852
-0.41 | -0.09258 | -0.47603
-0.4 | -0.08708 | -0.45645
-0.39 | -0.08146 | -0.43358
-0.38 | -0.07713 | -0.41646
-0.37 | -0.07223 | -0.39685
-0.36 | -0.06734 | -0.37863
-0.35 | -0.06319 | -0.36093
-0.34 | -0.05886 | -0.34329
-0.33 | -0.05536 | -0.32846
-0.32 | -0.05148 | -0.3112
-0.31 | -0.048658 | -0.29801
-0.3 | -0.045248 | -0.28226
-0.29 | -0.042244 | -0.26921
-0.28 | -0.039157 | -0.25442
-0.27 | -0.036538 | -0.243
-0.26 | -0.034173 | -0.22744
-0.25 | -0.031427 | -0.216
-0.24 | -0.029292 | -0.20276
-0.23 | -0.027086 | -0.19126
-0.22 | -0.025061 | -0.1791
-0.21 | -0.022986 | -0.16853
-0.2 | -0.021227 | -0.15738
-0.19 | -0.019564 | -0.14605
-0.18 | -0.017981 | -0.13637
-0.17 | -0.016366 | -0.12773
-0.16 | -0.015021 | -0.1185
-0.15 | -0.013731 | -0.1101
-0.14 | -0.012512 | -0.1016
-0.13 | -0.011166 | -0.09456
-0.12 | -0.010172 | -0.08631
-0.11 | -0.009131 | -0.07886
-0.1 | -0.00817 | -0.07247
-0.09 | -0.007166 | -0.06653
-0.08 | -0.006344 | -0.06117
-0.07 | -0.005514 | -0.05548
-0.06 | -0.0047202 | -0.05052
-0.05 | -0.0039135 | -0.045942
-0.04 | -0.0031775 | -0.041658
-0.03 | -0.0023995 | -0.037417
-0.02 | -0.0016578 | -0.034015
-0.01 | -0.0008245 | -0.030315
0 | -8.8e-06 | -0.026767
0.01 | 0.0008628 | -0.023702
0.02 | 0.0018037 | -0.020761
0.03 | 0.0028737 | -0.017543
0.04 | 0.0039989 | -0.014709
0.05 | 0.0053251 | -0.011533
0.06 | 0.00668 | -0.00794
0.07 | 0.008345 | -0.0036629
0.08 | 0.010356 | 0.0011901
0.09 | 0.012368 | 0.007098
0.1 | 0.014592 | 0.014409
0.11 | 0.017309 | 0.023774
0.12 | 0.020606 | 0.035713
0.13 | 0.024031 | 0.050866
0.14 | 0.027859 | 0.06972
0.15 | 0.032228 | 0.09382
0.16 | 0.037681 | 0.12451
0.17 | 0.043521 | 0.16302
0.18 | 0.049941 | 0.21198
0.19 | 0.05637 | 0.2692
0.2 | 0.06527 | 0.34246
0.21 | 0.07563 | 0.43292
0.22 | 0.0861 | 0.54297
0.23 | 0.099 | 0.6709
0.24 | 0.11264 | 0.8317
0.25 | 0.1291 | 1.034
0.26 | 0.14766 | 1.2728
0.27 | 0.16843 | 1.5609
0.28 | 0.19088 | 1.9076
0.29 | 0.21697 | 2.3245
0.3 | 0.24757 | 2.8371
0.31 | 0.28175 | 3.4368
0.32 | 0.31828 | 4.1595
0.33 | 0.36069 | 5.0385
0.34 | 0.40842 | 6.033
0.35 | 0.4635 | 7.292
0.36 | 0.52654 | 8.804
0.37 | 0.5883 | 10.631
0.38 | 0.6686 | 12.78
0.39 | 0.7611 | 15.395
0.4 | 0.8638 | 18.516
0.41 | 0.9906 | 22.237
0.42 | 1.134 | 26.86
0.43 | 1.2983 | 32.293
0.44 | 1.4913 | 38.91
0.45 | 1.7242 | 46.71
0.46 | 1.9991 | 56.367
0.47 | 2.3215 | 67.66
0.48 | 2.7164 | 81.11
0.49 | 3.1882 | 97.7
0.5 | 3.7473 | 117.14