## Diode Characteristic (uA-mm)
VGS (V) | VDS = 0.000 V | VDS = 0.500 V
-1.25 | -4.2084 | -11.665
-1.24 | -4.049 | -11.301
-1.23 | -3.9086 | -11.017
-1.22 | -3.7614 | -10.537
-1.21 | -3.6305 | -10.24
-1.2 | -3.499 | -9.911
-1.19 | -3.3742 | -9.661
-1.18 | -3.2405 | -9.312
-1.17 | -3.1093 | -9.023
-1.16 | -3.0091 | -8.701
-1.15 | -2.8883 | -8.382
-1.14 | -2.787 | -8.13
-1.13 | -2.6868 | -7.851
-1.12 | -2.583 | -7.615
-1.11 | -2.4924 | -7.317
-1.1 | -2.4025 | -7.126
-1.09 | -2.3008 | -6.875
-1.08 | -2.2099 | -6.636
-1.07 | -2.1358 | -6.443
-1.06 | -2.0499 | -6.21
-1.05 | -1.9679 | -5.986
-1.04 | -1.9013 | -5.824
-1.03 | -1.8223 | -5.591
-1.02 | -1.749 | -5.409
-1.01 | -1.6878 | -5.206
-1 | -1.6217 | -5.031
-0.99 | -1.5587 | -4.8515
-0.98 | -1.4924 | -4.6996
-0.97 | -1.4386 | -4.5203
-0.96 | -1.3739 | -4.389
-0.95 | -1.3228 | -4.2487
-0.94 | -1.2709 | -4.0793
-0.93 | -1.2205 | -3.9354
-0.92 | -1.1719 | -3.7705
-0.91 | -1.1283 | -3.6513
-0.9 | -1.0762 | -3.527
-0.89 | -1.0352 | -3.4196
-0.88 | -0.9948 | -3.291
-0.87 | -0.9524 | -3.1775
-0.86 | -0.9129 | -3.0509
-0.85 | -0.8737 | -2.9452
-0.84 | -0.837 | -2.841
-0.83 | -0.8027 | -2.7384
-0.82 | -0.7681 | -2.629
-0.81 | -0.731 | -2.541
-0.8 | -0.7021 | -2.4468
-0.79 | -0.6721 | -2.3666
-0.78 | -0.6432 | -2.2731
-0.77 | -0.6136 | -2.1838
-0.76 | -0.5859 | -2.1108
-0.75 | -0.5579 | -2.024
-0.74 | -0.5329 | -1.9473
-0.73 | -0.5049 | -1.8761
-0.72 | -0.48682 | -1.8153
-0.71 | -0.46335 | -1.7339
-0.7 | -0.44682 | -1.6752
-0.69 | -0.42643 | -1.6095
-0.68 | -0.40471 | -1.5415
-0.67 | -0.38722 | -1.4851
-0.66 | -0.36843 | -1.4217
-0.65 | -0.34917 | -1.3643
-0.64 | -0.33152 | -1.3103
-0.63 | -0.31776 | -1.2588
-0.62 | -0.30198 | -1.2118
-0.61 | -0.28606 | -1.1678
-0.6 | -0.27375 | -1.1187
-0.59 | -0.25918 | -1.0717
-0.58 | -0.24672 | -1.0272
-0.57 | -0.23337 | -0.9932
-0.56 | -0.22122 | -0.9524
-0.55 | -0.21053 | -0.9121
-0.54 | -0.19879 | -0.8783
-0.53 | -0.18896 | -0.8475
-0.52 | -0.18056 | -0.8092
-0.51 | -0.17011 | -0.7754
-0.5 | -0.16 | -0.7406
-0.49 | -0.15171 | -0.7157
-0.48 | -0.14309 | -0.6807
-0.47 | -0.13529 | -0.6499
-0.46 | -0.12739 | -0.6222
-0.45 | -0.12034 | -0.5985
-0.44 | -0.11398 | -0.5722
-0.43 | -0.10687 | -0.5501
-0.42 | -0.10077 | -0.5243
-0.41 | -0.09456 | -0.5013
-0.4 | -0.0893 | -0.48086
-0.39 | -0.08369 | -0.45969
-0.38 | -0.07887 | -0.44255
-0.37 | -0.07358 | -0.42009
-0.36 | -0.06868 | -0.40367
-0.35 | -0.06455 | -0.38609
-0.34 | -0.06038 | -0.36766
-0.33 | -0.05667 | -0.35006
-0.32 | -0.05318 | -0.3334
-0.31 | -0.049388 | -0.31696
-0.3 | -0.046443 | -0.302
-0.29 | -0.043019 | -0.28546
-0.28 | -0.040402 | -0.27164
-0.27 | -0.037664 | -0.25555
-0.26 | -0.034845 | -0.24511
-0.25 | -0.032172 | -0.23218
-0.24 | -0.029876 | -0.21879
-0.23 | -0.0278 | -0.20727
-0.22 | -0.025742 | -0.19466
-0.21 | -0.023512 | -0.18279
-0.2 | -0.021627 | -0.17111
-0.19 | -0.020031 | -0.16095
-0.18 | -0.018377 | -0.15006
-0.17 | -0.016729 | -0.13874
-0.16 | -0.01527 | -0.12966
-0.15 | -0.013887 | -0.12007
-0.14 | -0.01269 | -0.11139
-0.13 | -0.011447 | -0.10198
-0.12 | -0.010308 | -0.09347
-0.11 | -0.009218 | -0.08563
-0.1 | -0.008312 | -0.07985
-0.09 | -0.007234 | -0.07197
-0.08 | -0.006411 | -0.06553
-0.07 | -0.005596 | -0.05965
-0.06 | -0.0047551 | -0.0546
-0.05 | -0.0039305 | -0.049687
-0.04 | -0.0031983 | -0.045741
-0.03 | -0.0024019 | -0.040947
-0.02 | -0.0016526 | -0.0372
-0.01 | -0.00082 | -0.03321
0 | -2.34e-05 | -0.029406
0.01 | 0.000863 | -0.025935
0.02 | 0.0017981 | -0.022958
0.03 | 0.0028954 | -0.019554
0.04 | 0.0039933 | -0.016144
0.05 | 0.0053467 | -0.012913
0.06 | 0.006685 | -0.008993
0.07 | 0.008313 | -0.0046957
0.08 | 0.010263 | 0.0005055
0.09 | 0.012244 | 0.00684
0.1 | 0.014529 | 0.014559
0.11 | 0.017112 | 0.024382
0.12 | 0.020423 | 0.037033
0.13 | 0.023651 | 0.052654
0.14 | 0.027427 | 0.07226
0.15 | 0.031802 | 0.09719
0.16 | 0.037042 | 0.12942
0.17 | 0.042683 | 0.16897
0.18 | 0.049012 | 0.21791
0.19 | 0.056294 | 0.27875
0.2 | 0.06325 | 0.3537
0.21 | 0.0734 | 0.4469
0.22 | 0.08446 | 0.55861
0.23 | 0.09703 | 0.6867
0.24 | 0.11061 | 0.8552
0.25 | 0.12641 | 1.0583
0.26 | 0.14484 | 1.301
0.27 | 0.16469 | 1.5922
0.28 | 0.18679 | 1.9445
0.29 | 0.21343 | 2.3681
0.3 | 0.242 | 2.8734
0.31 | 0.27464 | 3.4884
0.32 | 0.31235 | 4.2169
0.33 | 0.35329 | 5.0961
0.34 | 0.40221 | 6.124
0.35 | 0.45598 | 7.369
0.36 | 0.51902 | 8.903
0.37 | 0.5784 | 10.722
0.38 | 0.6599 | 12.887
0.39 | 0.7509 | 15.491
0.4 | 0.8571 | 18.597
0.41 | 0.9803 | 22.387
0.42 | 1.121 | 26.958
0.43 | 1.2882 | 32.425
0.44 | 1.4824 | 38.916
0.45 | 1.7046 | 46.824
0.46 | 1.9842 | 56.372
0.47 | 2.3057 | 67.66
0.48 | 2.6989 | 81.2
0.49 | 3.1548 | 97.56
0.5 | 3.7188 | 117.16