## Diode Characteristic (uA-mm)
VGS (V) | VDS = 0.000 V | VDS = 0.500 V
-1.25 | -4.4991 | -12.743
-1.24 | -4.3286 | -12.364
-1.23 | -4.1619 | -11.976
-1.22 | -4.0108 | -11.537
-1.21 | -3.8697 | -11.189
-1.2 | -3.7159 | -10.746
-1.19 | -3.5901 | -10.422
-1.18 | -3.455 | -10.1
-1.17 | -3.3281 | -9.75
-1.16 | -3.2023 | -9.45
-1.15 | -3.0816 | -9.137
-1.14 | -2.9858 | -8.817
-1.13 | -2.8502 | -8.524
-1.12 | -2.7465 | -8.25
-1.11 | -2.6258 | -7.982
-1.1 | -2.535 | -7.745
-1.09 | -2.4619 | -7.478
-1.08 | -2.3519 | -7.19
-1.07 | -2.2563 | -6.963
-1.06 | -2.1641 | -6.725
-1.05 | -2.088 | -6.503
-1.04 | -2.0132 | -6.293
-1.03 | -1.934 | -6.109
-1.02 | -1.8509 | -5.871
-1.01 | -1.7833 | -5.658
-1 | -1.7045 | -5.481
-0.99 | -1.6362 | -5.315
-0.98 | -1.5741 | -5.111
-0.97 | -1.5118 | -4.9222
-0.96 | -1.4482 | -4.7487
-0.95 | -1.3923 | -4.599
-0.94 | -1.3244 | -4.4249
-0.93 | -1.2791 | -4.25
-0.92 | -1.2259 | -4.1034
-0.91 | -1.1831 | -3.9543
-0.9 | -1.1252 | -3.8098
-0.89 | -1.0846 | -3.692
-0.88 | -1.034 | -3.5403
-0.87 | -0.986 | -3.4154
-0.86 | -0.9459 | -3.2782
-0.85 | -0.9137 | -3.1582
-0.84 | -0.8695 | -3.0349
-0.83 | -0.8366 | -2.9245
-0.82 | -0.7969 | -2.8201
-0.81 | -0.7604 | -2.7139
-0.8 | -0.7292 | -2.6121
-0.79 | -0.6978 | -2.5157
-0.78 | -0.6677 | -2.4205
-0.77 | -0.6413 | -2.3475
-0.76 | -0.612 | -2.2431
-0.75 | -0.5832 | -2.1476
-0.74 | -0.5566 | -2.0649
-0.73 | -0.5291 | -2.002
-0.72 | -0.5054 | -1.9119
-0.71 | -0.48932 | -1.8446
-0.7 | -0.46367 | -1.7826
-0.69 | -0.44031 | -1.7073
-0.68 | -0.42202 | -1.6445
-0.67 | -0.40201 | -1.5839
-0.66 | -0.3802 | -1.5049
-0.65 | -0.36085 | -1.4514
-0.64 | -0.34458 | -1.4012
-0.63 | -0.32834 | -1.3479
-0.62 | -0.31119 | -1.2927
-0.61 | -0.29631 | -1.236
-0.6 | -0.28187 | -1.187
-0.59 | -0.26878 | -1.1378
-0.58 | -0.25283 | -1.0938
-0.57 | -0.24075 | -1.0524
-0.56 | -0.22897 | -1.0111
-0.55 | -0.21804 | -0.9722
-0.54 | -0.20595 | -0.9263
-0.53 | -0.1952 | -0.8909
-0.52 | -0.18448 | -0.8629
-0.51 | -0.17451 | -0.828
-0.5 | -0.16511 | -0.7879
-0.49 | -0.15653 | -0.7554
-0.48 | -0.14733 | -0.7221
-0.47 | -0.13934 | -0.6915
-0.46 | -0.13128 | -0.6641
-0.45 | -0.12384 | -0.6324
-0.44 | -0.11675 | -0.6061
-0.43 | -0.11015 | -0.5783
-0.42 | -0.10408 | -0.5537
-0.41 | -0.09773 | -0.5265
-0.4 | -0.0921 | -0.5067
-0.39 | -0.08597 | -0.48471
-0.38 | -0.08083 | -0.46295
-0.37 | -0.07556 | -0.44064
-0.36 | -0.07102 | -0.42217
-0.35 | -0.06623 | -0.40283
-0.34 | -0.06206 | -0.38445
-0.33 | -0.05815 | -0.36647
-0.32 | -0.05414 | -0.34905
-0.31 | -0.05089 | -0.32824
-0.3 | -0.047834 | -0.31306
-0.29 | -0.044298 | -0.29838
-0.28 | -0.041384 | -0.28504
-0.27 | -0.038687 | -0.26994
-0.26 | -0.035682 | -0.25305
-0.25 | -0.03324 | -0.24254
-0.24 | -0.030667 | -0.22711
-0.23 | -0.028388 | -0.21436
-0.22 | -0.026287 | -0.20185
-0.21 | -0.024262 | -0.19104
-0.2 | -0.022317 | -0.17835
-0.19 | -0.020691 | -0.16841
-0.18 | -0.019069 | -0.15613
-0.17 | -0.017383 | -0.1453
-0.16 | -0.01586 | -0.13678
-0.15 | -0.014264 | -0.12515
-0.14 | -0.012996 | -0.11492
-0.13 | -0.011948 | -0.10676
-0.12 | -0.010674 | -0.09792
-0.11 | -0.009416 | -0.09083
-0.1 | -0.008422 | -0.08353
-0.09 | -0.007562 | -0.07716
-0.08 | -0.006618 | -0.06982
-0.07 | -0.005673 | -0.06389
-0.06 | -0.0049354 | -0.05865
-0.05 | -0.0041484 | -0.05335
-0.04 | -0.0032913 | -0.048145
-0.03 | -0.0025278 | -0.043715
-0.02 | -0.0017022 | -0.039122
-0.01 | -0.0009014 | -0.035037
0 | -1.16e-05 | -0.030983
0.01 | 0.000886 | -0.027533
0.02 | 0.001909 | -0.024036
0.03 | 0.0029993 | -0.020674
0.04 | 0.0042367 | -0.017215
0.05 | 0.0055489 | -0.0135
0.06 | 0.006968 | -0.009506
0.07 | 0.008792 | -0.0048315
0.08 | 0.010662 | 0.0005095
0.09 | 0.012814 | 0.006841
0.1 | 0.015319 | 0.014868
0.11 | 0.018244 | 0.024817
0.12 | 0.021444 | 0.03751
0.13 | 0.024923 | 0.05364
0.14 | 0.029215 | 0.07363
0.15 | 0.034079 | 0.09932
0.16 | 0.03929 | 0.13153
0.17 | 0.045349 | 0.17247
0.18 | 0.052137 | 0.22249
0.19 | 0.05933 | 0.28435
0.2 | 0.0684 | 0.36124
0.21 | 0.07871 | 0.45509
0.22 | 0.08972 | 0.5671
0.23 | 0.10371 | 0.7094
0.24 | 0.11842 | 0.8781
0.25 | 0.13495 | 1.0859
0.26 | 0.15362 | 1.3368
0.27 | 0.17449 | 1.633
0.28 | 0.19883 | 1.9996
0.29 | 0.22693 | 2.4201
0.3 | 0.25728 | 2.9467
0.31 | 0.29196 | 3.5736
0.32 | 0.32982 | 4.3103
0.33 | 0.37387 | 5.2152
0.34 | 0.42375 | 6.243
0.35 | 0.47849 | 7.517
0.36 | 0.54228 | 9.059
0.37 | 0.6081 | 10.922
0.38 | 0.6915 | 13.124
0.39 | 0.7865 | 15.723
0.4 | 0.8931 | 18.925
0.41 | 1.0144 | 22.732
0.42 | 1.1643 | 27.371
0.43 | 1.328 | 32.853
0.44 | 1.5251 | 39.519
0.45 | 1.7583 | 47.464
0.46 | 2.0345 | 57.1
0.47 | 2.3642 | 68.62
0.48 | 2.7493 | 82.47
0.49 | 3.219 | 98.7
0.5 | 3.7874 | 118.51