## Diode Characteristic (uA-mm)
VGS (V) | VDS = 0.000 V | VDS = 0.500 V
-1.25 | -4.6858 | -13.27
-1.24 | -4.4828 | -12.802
-1.23 | -4.3098 | -12.409
-1.22 | -4.1513 | -11.969
-1.21 | -4.028 | -11.633
-1.2 | -3.8754 | -11.186
-1.19 | -3.7146 | -10.828
-1.18 | -3.5668 | -10.457
-1.17 | -3.4403 | -10.152
-1.16 | -3.3121 | -9.805
-1.15 | -3.1914 | -9.493
-1.14 | -3.0482 | -9.199
-1.13 | -2.9454 | -8.873
-1.12 | -2.8413 | -8.566
-1.11 | -2.7439 | -8.269
-1.1 | -2.6317 | -7.981
-1.09 | -2.5187 | -7.719
-1.08 | -2.4306 | -7.482
-1.07 | -2.3331 | -7.221
-1.06 | -2.2404 | -6.98
-1.05 | -2.1556 | -6.737
-1.04 | -2.07 | -6.546
-1.03 | -1.9905 | -6.302
-1.02 | -1.9151 | -6.119
-1.01 | -1.8315 | -5.877
-1 | -1.7592 | -5.66
-0.99 | -1.7002 | -5.471
-0.98 | -1.6404 | -5.307
-0.97 | -1.5698 | -5.108
-0.96 | -1.4979 | -4.9004
-0.95 | -1.4437 | -4.7302
-0.94 | -1.3835 | -4.5695
-0.93 | -1.3315 | -4.4088
-0.92 | -1.2752 | -4.2359
-0.91 | -1.2258 | -4.1107
-0.9 | -1.1704 | -3.9554
-0.89 | -1.12 | -3.8282
-0.88 | -1.0752 | -3.6593
-0.87 | -1.0318 | -3.5203
-0.86 | -0.9906 | -3.4214
-0.85 | -0.9479 | -3.2997
-0.84 | -0.9018 | -3.1737
-0.83 | -0.8601 | -3.0554
-0.82 | -0.8297 | -2.9373
-0.81 | -0.7882 | -2.8219
-0.8 | -0.7515 | -2.7305
-0.79 | -0.7187 | -2.6346
-0.78 | -0.6902 | -2.5281
-0.77 | -0.6567 | -2.4289
-0.76 | -0.6235 | -2.3428
-0.75 | -0.5957 | -2.2451
-0.74 | -0.5708 | -2.1769
-0.73 | -0.5461 | -2.0886
-0.72 | -0.5197 | -2.0071
-0.71 | -0.49822 | -1.9301
-0.7 | -0.47354 | -1.8518
-0.69 | -0.45209 | -1.7842
-0.68 | -0.43084 | -1.7089
-0.67 | -0.41356 | -1.6391
-0.66 | -0.39077 | -1.5812
-0.65 | -0.37064 | -1.5158
-0.64 | -0.35234 | -1.465
-0.63 | -0.33485 | -1.4061
-0.62 | -0.31919 | -1.3447
-0.61 | -0.30246 | -1.2871
-0.6 | -0.28911 | -1.2296
-0.59 | -0.27364 | -1.1811
-0.58 | -0.25902 | -1.1326
-0.57 | -0.2475 | -1.0867
-0.56 | -0.23456 | -1.0486
-0.55 | -0.2218 | -1.0051
-0.54 | -0.21075 | -0.9603
-0.53 | -0.19885 | -0.9243
-0.52 | -0.18832 | -0.8826
-0.51 | -0.17759 | -0.8513
-0.5 | -0.16836 | -0.8125
-0.49 | -0.15895 | -0.7788
-0.48 | -0.15107 | -0.7378
-0.47 | -0.14141 | -0.71
-0.46 | -0.13386 | -0.6803
-0.45 | -0.12643 | -0.6523
-0.44 | -0.1195 | -0.6231
-0.43 | -0.11166 | -0.5957
-0.42 | -0.10506 | -0.5709
-0.41 | -0.09938 | -0.5429
-0.4 | -0.09347 | -0.5212
-0.39 | -0.0874 | -0.49887
-0.38 | -0.08247 | -0.47639
-0.37 | -0.0774 | -0.45588
-0.36 | -0.0719 | -0.43515
-0.35 | -0.06777 | -0.41507
-0.34 | -0.06355 | -0.39325
-0.33 | -0.05927 | -0.37514
-0.32 | -0.05515 | -0.35632
-0.31 | -0.05144 | -0.34027
-0.3 | -0.048651 | -0.32376
-0.29 | -0.045231 | -0.30574
-0.28 | -0.042085 | -0.29347
-0.27 | -0.039037 | -0.27647
-0.26 | -0.036293 | -0.25986
-0.25 | -0.033717 | -0.24729
-0.24 | -0.03137 | -0.23424
-0.23 | -0.028862 | -0.22011
-0.22 | -0.026777 | -0.20724
-0.21 | -0.024712 | -0.19583
-0.2 | -0.022698 | -0.18197
-0.19 | -0.020779 | -0.17226
-0.18 | -0.019076 | -0.15913
-0.17 | -0.017494 | -0.14873
-0.16 | -0.015869 | -0.13942
-0.15 | -0.014475 | -0.12863
-0.14 | -0.013117 | -0.11995
-0.13 | -0.0118 | -0.1096
-0.12 | -0.010635 | -0.10204
-0.11 | -0.009592 | -0.09357
-0.1 | -0.00855 | -0.08583
-0.09 | -0.007577 | -0.07884
-0.08 | -0.006685 | -0.07206
-0.07 | -0.005817 | -0.06596
-0.06 | -0.004947 | -0.0605
-0.05 | -0.0040745 | -0.05477
-0.04 | -0.0033108 | -0.049436
-0.03 | -0.0025033 | -0.044577
-0.02 | -0.0017206 | -0.040004
-0.01 | -0.0008996 | -0.03597
0 | -3.52e-05 | -0.031745
0.01 | 0.0009104 | -0.028349
0.02 | 0.0018706 | -0.024496
0.03 | 0.002985 | -0.020921
0.04 | 0.0041717 | -0.017363
0.05 | 0.0055483 | -0.013528
0.06 | 0.006962 | -0.009581
0.07 | 0.008694 | -0.0048951
0.08 | 0.010509 | 0.0003163
0.09 | 0.012866 | 0.006637
0.1 | 0.015251 | 0.014677
0.11 | 0.018024 | 0.024723
0.12 | 0.021169 | 0.03739
0.13 | 0.025023 | 0.053268
0.14 | 0.029058 | 0.07313
0.15 | 0.033725 | 0.09831
0.16 | 0.039053 | 0.13123
0.17 | 0.045259 | 0.1712
0.18 | 0.052134 | 0.22148
0.19 | 0.05922 | 0.28447
0.2 | 0.06861 | 0.35971
0.21 | 0.07878 | 0.45494
0.22 | 0.09067 | 0.56827
0.23 | 0.10363 | 0.7035
0.24 | 0.118 | 0.8741
0.25 | 0.1359 | 1.0833
0.26 | 0.15442 | 1.3303
0.27 | 0.17566 | 1.6289
0.28 | 0.20009 | 1.9905
0.29 | 0.22709 | 2.4138
0.3 | 0.25846 | 2.9471
0.31 | 0.29289 | 3.5652
0.32 | 0.33182 | 4.3106
0.33 | 0.37696 | 5.2175
0.34 | 0.42685 | 6.241
0.35 | 0.48182 | 7.532
0.36 | 0.54565 | 9.072
0.37 | 0.6105 | 10.955
0.38 | 0.6925 | 13.158
0.39 | 0.7826 | 15.794
0.4 | 0.8963 | 19.003
0.41 | 1.0199 | 22.85
0.42 | 1.1657 | 27.546
0.43 | 1.3328 | 33.056
0.44 | 1.5296 | 39.77
0.45 | 1.7617 | 47.753
0.46 | 2.0332 | 57.54
0.47 | 2.3639 | 69.14
0.48 | 2.7583 | 82.91
0.49 | 3.2173 | 99.5
0.5 | 3.7901 | 119.55