## Diode Characteristic (uA-mm)
VGS (V) | VDS = 0.000 V | VDS = 0.500 V
-1.25 | -4.5557 | -13.211
-1.24 | -4.4011 | -12.696
-1.23 | -4.2333 | -12.292
-1.22 | -4.0622 | -11.888
-1.21 | -3.9128 | -11.517
-1.2 | -3.7706 | -11.161
-1.19 | -3.611 | -10.798
-1.18 | -3.4793 | -10.441
-1.17 | -3.3596 | -10.084
-1.16 | -3.2274 | -9.738
-1.15 | -3.0992 | -9.395
-1.14 | -2.9842 | -9.077
-1.13 | -2.8632 | -8.793
-1.12 | -2.7544 | -8.471
-1.11 | -2.6677 | -8.268
-1.1 | -2.5559 | -7.945
-1.09 | -2.4519 | -7.692
-1.08 | -2.3644 | -7.414
-1.07 | -2.2583 | -7.158
-1.06 | -2.1716 | -6.92
-1.05 | -2.0883 | -6.691
-1.04 | -2.0022 | -6.441
-1.03 | -1.92 | -6.22
-1.02 | -1.8471 | -6.004
-1.01 | -1.771 | -5.785
-1 | -1.6983 | -5.63
-0.99 | -1.622 | -5.393
-0.98 | -1.5584 | -5.229
-0.97 | -1.5075 | -5.057
-0.96 | -1.4419 | -4.8514
-0.95 | -1.3838 | -4.6952
-0.94 | -1.322 | -4.5105
-0.93 | -1.2668 | -4.3276
-0.92 | -1.2179 | -4.181
-0.91 | -1.1596 | -4.0267
-0.9 | -1.1124 | -3.9141
-0.89 | -1.0652 | -3.7556
-0.88 | -1.0247 | -3.6252
-0.87 | -0.9826 | -3.4981
-0.86 | -0.9402 | -3.3782
-0.85 | -0.9003 | -3.2369
-0.84 | -0.8664 | -3.0954
-0.83 | -0.8213 | -2.9784
-0.82 | -0.7859 | -2.8747
-0.81 | -0.7455 | -2.7699
-0.8 | -0.7211 | -2.6497
-0.79 | -0.6851 | -2.5658
-0.78 | -0.6575 | -2.4708
-0.77 | -0.6318 | -2.3699
-0.76 | -0.5969 | -2.283
-0.75 | -0.5736 | -2.192
-0.74 | -0.549 | -2.1143
-0.73 | -0.522 | -2.0212
-0.72 | -0.50058 | -1.9465
-0.71 | -0.47439 | -1.8668
-0.7 | -0.45488 | -1.7905
-0.69 | -0.43341 | -1.7189
-0.68 | -0.41207 | -1.6524
-0.67 | -0.39018 | -1.5959
-0.66 | -0.37238 | -1.5097
-0.65 | -0.35633 | -1.4628
-0.64 | -0.33878 | -1.3999
-0.63 | -0.32295 | -1.3376
-0.62 | -0.30839 | -1.2918
-0.61 | -0.29173 | -1.2432
-0.6 | -0.27643 | -1.1813
-0.59 | -0.26245 | -1.1363
-0.58 | -0.25039 | -1.0913
-0.57 | -0.23707 | -1.0466
-0.56 | -0.22567 | -0.9875
-0.55 | -0.21214 | -0.947
-0.54 | -0.20167 | -0.9151
-0.53 | -0.19126 | -0.8706
-0.52 | -0.18121 | -0.84
-0.51 | -0.17052 | -0.8082
-0.5 | -0.1607 | -0.7777
-0.49 | -0.15199 | -0.7465
-0.48 | -0.14312 | -0.7138
-0.47 | -0.13576 | -0.6818
-0.46 | -0.12911 | -0.6517
-0.45 | -0.1205 | -0.6226
-0.44 | -0.11348 | -0.5953
-0.43 | -0.10757 | -0.5679
-0.42 | -0.10124 | -0.5429
-0.41 | -0.09446 | -0.5192
-0.4 | -0.08877 | -0.49447
-0.39 | -0.08314 | -0.47429
-0.38 | -0.07867 | -0.45387
-0.37 | -0.07354 | -0.43283
-0.36 | -0.06896 | -0.41701
-0.35 | -0.0648 | -0.39592
-0.34 | -0.06067 | -0.37573
-0.33 | -0.05617 | -0.35775
-0.32 | -0.05263 | -0.34307
-0.31 | -0.049632 | -0.32525
-0.3 | -0.046168 | -0.30902
-0.29 | -0.043263 | -0.29468
-0.28 | -0.040021 | -0.27908
-0.27 | -0.037145 | -0.26661
-0.26 | -0.0347 | -0.25164
-0.25 | -0.032293 | -0.23629
-0.24 | -0.029678 | -0.22367
-0.23 | -0.027409 | -0.21168
-0.22 | -0.02531 | -0.20012
-0.21 | -0.023393 | -0.18868
-0.2 | -0.021589 | -0.17634
-0.19 | -0.019731 | -0.16428
-0.18 | -0.018155 | -0.15497
-0.17 | -0.016545 | -0.1434
-0.16 | -0.015087 | -0.1337
-0.15 | -0.013792 | -0.124
-0.14 | -0.012505 | -0.11507
-0.13 | -0.011327 | -0.10602
-0.12 | -0.010233 | -0.09883
-0.11 | -0.00923 | -0.08999
-0.1 | -0.00819 | -0.08229
-0.09 | -0.007228 | -0.0756
-0.08 | -0.006358 | -0.06916
-0.07 | -0.005555 | -0.06293
-0.06 | -0.0047374 | -0.05758
-0.05 | -0.0039317 | -0.05246
-0.04 | -0.0032093 | -0.047551
-0.03 | -0.0024056 | -0.042754
-0.02 | -0.0016619 | -0.038202
-0.01 | -0.0008602 | -0.034664
0 | -3.9e-05 | -0.030437
0.01 | 0.000881 | -0.026811
0.02 | 0.0018135 | -0.023889
0.03 | 0.0029038 | -0.020336
0.04 | 0.0040572 | -0.016975
0.05 | 0.0053739 | -0.013512
0.06 | 0.006802 | -0.009453
0.07 | 0.008422 | -0.0049503
0.08 | 0.010245 | 0.0003094
0.09 | 0.012502 | 0.006794
0.1 | 0.014855 | 0.014582
0.11 | 0.017499 | 0.024427
0.12 | 0.020538 | 0.036915
0.13 | 0.024209 | 0.053036
0.14 | 0.028166 | 0.07277
0.15 | 0.032813 | 0.09767
0.16 | 0.038081 | 0.13018
0.17 | 0.044026 | 0.17042
0.18 | 0.050606 | 0.22028
0.19 | 0.05781 | 0.28243
0.2 | 0.06675 | 0.35736
0.21 | 0.07652 | 0.45269
0.22 | 0.08795 | 0.56871
0.23 | 0.1007 | 0.6985
0.24 | 0.11495 | 0.8696
0.25 | 0.13156 | 1.0786
0.26 | 0.15008 | 1.3224
0.27 | 0.17098 | 1.6244
0.28 | 0.19529 | 1.9819
0.29 | 0.22219 | 2.4131
0.3 | 0.25293 | 2.9369
0.31 | 0.287 | 3.5544
0.32 | 0.32495 | 4.3088
0.33 | 0.36969 | 5.1946
0.34 | 0.41812 | 6.226
0.35 | 0.47578 | 7.517
0.36 | 0.53735 | 9.037
0.37 | 0.6017 | 10.912
0.38 | 0.685 | 13.122
0.39 | 0.7786 | 15.794
0.4 | 0.889 | 18.941
0.41 | 1.0146 | 22.781
0.42 | 1.1663 | 27.427
0.43 | 1.3307 | 32.948
0.44 | 1.5293 | 39.63
0.45 | 1.766 | 47.675
0.46 | 2.0435 | 57.31
0.47 | 2.3748 | 68.94
0.48 | 2.7723 | 82.79
0.49 | 3.2464 | 99.42
0.5 | 3.8237 | 119.09