## Diode Characteristic (uA-mm)
VGS (V) | VDS = 0.000 V | VDS = 0.500 V
-1.25 | -2.6893 | -7.332
-1.24 | -2.5961 | -7.106
-1.23 | -2.4912 | -6.861
-1.22 | -2.4173 | -6.637
-1.21 | -2.3438 | -6.444
-1.2 | -2.2483 | -6.226
-1.19 | -2.1822 | -6.033
-1.18 | -2.0958 | -5.842
-1.17 | -2.0133 | -5.67
-1.16 | -1.9458 | -5.477
-1.15 | -1.8699 | -5.302
-1.14 | -1.7993 | -5.136
-1.13 | -1.7366 | -4.9463
-1.12 | -1.6731 | -4.8342
-1.11 | -1.6114 | -4.6587
-1.1 | -1.5447 | -4.5073
-1.09 | -1.4954 | -4.3618
-1.08 | -1.4386 | -4.236
-1.07 | -1.378 | -4.0743
-1.06 | -1.3263 | -3.9692
-1.05 | -1.286 | -3.849
-1.04 | -1.2291 | -3.6888
-1.03 | -1.1933 | -3.5871
-1.02 | -1.1497 | -3.467
-1.01 | -1.1073 | -3.3397
-1 | -1.0582 | -3.2485
-0.99 | -1.02 | -3.1422
-0.98 | -0.9796 | -3.0349
-0.97 | -0.9432 | -2.9277
-0.96 | -0.91 | -2.8287
-0.95 | -0.8755 | -2.7461
-0.94 | -0.8402 | -2.6625
-0.93 | -0.8064 | -2.5508
-0.92 | -0.7723 | -2.4549
-0.91 | -0.7412 | -2.3662
-0.9 | -0.7173 | -2.2945
-0.89 | -0.6828 | -2.2193
-0.88 | -0.6616 | -2.1454
-0.87 | -0.6337 | -2.0603
-0.86 | -0.6072 | -1.9979
-0.85 | -0.5864 | -1.9281
-0.84 | -0.5614 | -1.8631
-0.83 | -0.5373 | -1.7968
-0.82 | -0.5158 | -1.734
-0.81 | -0.50072 | -1.6685
-0.8 | -0.47609 | -1.6027
-0.79 | -0.45839 | -1.553
-0.78 | -0.43655 | -1.4882
-0.77 | -0.41622 | -1.4394
-0.76 | -0.40025 | -1.3815
-0.75 | -0.38438 | -1.3279
-0.74 | -0.36505 | -1.2849
-0.73 | -0.35266 | -1.234
-0.72 | -0.33349 | -1.1798
-0.71 | -0.3188 | -1.1454
-0.7 | -0.30482 | -1.099
-0.69 | -0.28957 | -1.0668
-0.68 | -0.27991 | -1.0299
-0.67 | -0.26583 | -0.9886
-0.66 | -0.25407 | -0.9558
-0.65 | -0.2428 | -0.9077
-0.64 | -0.23063 | -0.8746
-0.63 | -0.22034 | -0.8425
-0.62 | -0.20935 | -0.8103
-0.61 | -0.20296 | -0.7816
-0.6 | -0.18982 | -0.7468
-0.59 | -0.18074 | -0.7191
-0.58 | -0.17249 | -0.6947
-0.57 | -0.16601 | -0.6629
-0.56 | -0.15585 | -0.6384
-0.55 | -0.14759 | -0.6113
-0.54 | -0.14127 | -0.589
-0.53 | -0.13267 | -0.5657
-0.52 | -0.12598 | -0.543
-0.51 | -0.11937 | -0.5201
-0.5 | -0.11381 | -0.50082
-0.49 | -0.10841 | -0.48233
-0.48 | -0.10224 | -0.46148
-0.47 | -0.09693 | -0.44265
-0.46 | -0.0932 | -0.425
-0.45 | -0.08642 | -0.40696
-0.44 | -0.08219 | -0.39184
-0.43 | -0.07717 | -0.37569
-0.42 | -0.07307 | -0.36054
-0.41 | -0.06903 | -0.34609
-0.4 | -0.06612 | -0.33137
-0.39 | -0.06066 | -0.31332
-0.38 | -0.05714 | -0.30272
-0.37 | -0.05402 | -0.28681
-0.36 | -0.05138 | -0.27631
-0.35 | -0.048151 | -0.26194
-0.34 | -0.044855 | -0.25114
-0.33 | -0.042375 | -0.24084
-0.32 | -0.039868 | -0.22829
-0.31 | -0.037601 | -0.21744
-0.3 | -0.034933 | -0.20677
-0.29 | -0.032487 | -0.1951
-0.28 | -0.030397 | -0.18483
-0.27 | -0.028401 | -0.17549
-0.26 | -0.026638 | -0.16726
-0.25 | -0.02454 | -0.15636
-0.24 | -0.022688 | -0.14727
-0.23 | -0.021196 | -0.13785
-0.22 | -0.019501 | -0.12942
-0.21 | -0.018082 | -0.12109
-0.2 | -0.01672 | -0.11403
-0.19 | -0.015491 | -0.10666
-0.18 | -0.014078 | -0.09888
-0.17 | -0.013079 | -0.09159
-0.16 | -0.011938 | -0.08553
-0.15 | -0.010913 | -0.07849
-0.14 | -0.009912 | -0.0723
-0.13 | -0.009027 | -0.06724
-0.12 | -0.008125 | -0.06145
-0.11 | -0.007409 | -0.0565
-0.1 | -0.006545 | -0.05165
-0.09 | -0.005839 | -0.047224
-0.08 | -0.005148 | -0.043592
-0.07 | -0.0045012 | -0.03993
-0.06 | -0.0038552 | -0.036583
-0.05 | -0.0032267 | -0.03327
-0.04 | -0.0025876 | -0.030318
-0.03 | -0.0019832 | -0.027493
-0.02 | -0.0013336 | -0.024898
-0.01 | -0.0007021 | -0.022279
0 | -1.75e-05 | -0.019798
0.01 | 0.0007178 | -0.017676
0.02 | 0.0014828 | -0.015421
0.03 | 0.0023347 | -0.013197
0.04 | 0.0032765 | -0.010969
0.05 | 0.0042769 | -0.008688
0.06 | 0.0054438 | -0.005772
0.07 | 0.006707 | -0.0024311
0.08 | 0.008188 | 0.0014511
0.09 | 0.009953 | 0.006266
0.1 | 0.011766 | 0.012645
0.11 | 0.01389 | 0.020509
0.12 | 0.016246 | 0.030892
0.13 | 0.019132 | 0.043861
0.14 | 0.02222 | 0.06061
0.15 | 0.025756 | 0.08219
0.16 | 0.029897 | 0.10943
0.17 | 0.034619 | 0.14338
0.18 | 0.039883 | 0.18581
0.19 | 0.04601 | 0.23936
0.2 | 0.052717 | 0.30499
0.21 | 0.05993 | 0.38683
0.22 | 0.06939 | 0.48639
0.23 | 0.07977 | 0.6029
0.24 | 0.09104 | 0.7533
0.25 | 0.10489 | 0.9343
0.26 | 0.12 | 1.1598
0.27 | 0.13745 | 1.4231
0.28 | 0.15683 | 1.7485
0.29 | 0.17908 | 2.1328
0.3 | 0.20523 | 2.6059
0.31 | 0.23492 | 3.1748
0.32 | 0.26703 | 3.8436
0.33 | 0.30426 | 4.6726
0.34 | 0.34725 | 5.6494
0.35 | 0.39705 | 6.776
0.36 | 0.45371 | 8.211
0.37 | 0.51675 | 9.914
0.38 | 0.5849 | 11.954
0.39 | 0.6721 | 14.366
0.4 | 0.7701 | 17.312
0.41 | 0.8891 | 20.829
0.42 | 1.025 | 25.12
0.43 | 1.1833 | 30.204
0.44 | 1.3726 | 36.363
0.45 | 1.5959 | 43.753
0.46 | 1.8581 | 52.589
0.47 | 2.1802 | 63.15
0.48 | 2.5573 | 75.96
0.49 | 3.0242 | 90.94
0.5 | 3.5711 | 109.37