## Diode Characteristic (uA-mm)
VGS (V) | VDS = 0.000 V | VDS = 0.500 V
-1.25 | -3.0795 | -8.317
-1.24 | -2.9683 | -8.049
-1.23 | -2.867 | -7.839
-1.22 | -2.7686 | -7.578
-1.21 | -2.6868 | -7.342
-1.2 | -2.5737 | -7.086
-1.19 | -2.4939 | -6.879
-1.18 | -2.4035 | -6.664
-1.17 | -2.3246 | -6.475
-1.16 | -2.229 | -6.288
-1.15 | -2.1574 | -6.054
-1.14 | -2.0775 | -5.848
-1.13 | -2.0125 | -5.692
-1.12 | -1.9305 | -5.518
-1.11 | -1.8627 | -5.321
-1.1 | -1.7907 | -5.15
-1.09 | -1.7303 | -4.9764
-1.08 | -1.6675 | -4.8154
-1.07 | -1.6086 | -4.6902
-1.06 | -1.5453 | -4.5143
-1.05 | -1.4893 | -4.3659
-1.04 | -1.4407 | -4.2352
-1.03 | -1.3832 | -4.0885
-1.02 | -1.3291 | -3.9544
-1.01 | -1.2858 | -3.8352
-1 | -1.2321 | -3.7102
-0.99 | -1.191 | -3.5691
-0.98 | -1.145 | -3.4678
-0.97 | -1.1026 | -3.3621
-0.96 | -1.0581 | -3.2357
-0.95 | -1.0159 | -3.1241
-0.94 | -0.975 | -3.0219
-0.93 | -0.9414 | -2.9262
-0.92 | -0.905 | -2.8121
-0.91 | -0.8723 | -2.723
-0.9 | -0.8315 | -2.6314
-0.89 | -0.8018 | -2.5425
-0.88 | -0.7659 | -2.4558
-0.87 | -0.7377 | -2.3581
-0.86 | -0.7144 | -2.2919
-0.85 | -0.6808 | -2.2051
-0.84 | -0.6534 | -2.1187
-0.83 | -0.6257 | -2.0532
-0.82 | -0.6007 | -1.9858
-0.81 | -0.5724 | -1.9177
-0.8 | -0.5505 | -1.8474
-0.79 | -0.5302 | -1.7824
-0.78 | -0.5059 | -1.7211
-0.77 | -0.48705 | -1.6531
-0.76 | -0.46432 | -1.5915
-0.75 | -0.44383 | -1.5335
-0.74 | -0.42739 | -1.4785
-0.73 | -0.40377 | -1.4218
-0.72 | -0.38796 | -1.3712
-0.71 | -0.37166 | -1.3215
-0.7 | -0.35329 | -1.2797
-0.69 | -0.33861 | -1.2334
-0.68 | -0.32096 | -1.1825
-0.67 | -0.30697 | -1.1373
-0.66 | -0.29265 | -1.0968
-0.65 | -0.27947 | -1.0557
-0.64 | -0.26602 | -1.0171
-0.63 | -0.25319 | -0.9783
-0.62 | -0.24258 | -0.9388
-0.61 | -0.2305 | -0.9041
-0.6 | -0.21974 | -0.8651
-0.59 | -0.20764 | -0.8321
-0.58 | -0.19847 | -0.7978
-0.57 | -0.18804 | -0.7668
-0.56 | -0.17888 | -0.7373
-0.55 | -0.16898 | -0.7071
-0.54 | -0.16065 | -0.6774
-0.53 | -0.15347 | -0.6521
-0.52 | -0.14427 | -0.6294
-0.51 | -0.13754 | -0.6015
-0.5 | -0.13017 | -0.5786
-0.49 | -0.12314 | -0.5551
-0.48 | -0.11584 | -0.5361
-0.47 | -0.10969 | -0.5125
-0.46 | -0.10363 | -0.49318
-0.45 | -0.09861 | -0.47414
-0.44 | -0.09209 | -0.45378
-0.43 | -0.08754 | -0.43411
-0.42 | -0.08267 | -0.41633
-0.41 | -0.0776 | -0.39741
-0.4 | -0.07315 | -0.38333
-0.39 | -0.06866 | -0.36721
-0.38 | -0.06474 | -0.35004
-0.37 | -0.06064 | -0.33487
-0.36 | -0.05706 | -0.32003
-0.35 | -0.05338 | -0.30538
-0.34 | -0.050605 | -0.28976
-0.33 | -0.047507 | -0.27605
-0.32 | -0.044259 | -0.26323
-0.31 | -0.041679 | -0.25246
-0.3 | -0.038796 | -0.2379
-0.29 | -0.036081 | -0.22695
-0.28 | -0.033722 | -0.2147
-0.27 | -0.031459 | -0.20297
-0.26 | -0.029168 | -0.19305
-0.25 | -0.027175 | -0.18229
-0.24 | -0.025326 | -0.17071
-0.23 | -0.023459 | -0.16076
-0.22 | -0.021616 | -0.15082
-0.21 | -0.020088 | -0.14164
-0.2 | -0.018488 | -0.13199
-0.19 | -0.016976 | -0.12373
-0.18 | -0.015532 | -0.11458
-0.17 | -0.014232 | -0.10662
-0.16 | -0.013049 | -0.09875
-0.15 | -0.012015 | -0.0918
-0.14 | -0.010825 | -0.08406
-0.13 | -0.009853 | -0.0767
-0.12 | -0.008878 | -0.07098
-0.11 | -0.008062 | -0.06549
-0.1 | -0.00714 | -0.05985
-0.09 | -0.006344 | -0.05488
-0.08 | -0.005585 | -0.049612
-0.07 | -0.004853 | -0.044946
-0.06 | -0.0041668 | -0.041332
-0.05 | -0.003489 | -0.037569
-0.04 | -0.0027888 | -0.03393
-0.03 | -0.0021432 | -0.030698
-0.02 | -0.0014285 | -0.02778
-0.01 | -0.0007534 | -0.02477
0 | -1.89e-05 | -0.021666
0.01 | 0.0007579 | -0.019411
0.02 | 0.0016103 | -0.017169
0.03 | 0.0025052 | -0.014407
0.04 | 0.0035472 | -0.011953
0.05 | 0.004614 | -0.009246
0.06 | 0.005906 | -0.006249
0.07 | 0.007272 | -0.0026366
0.08 | 0.008819 | 0.0016468
0.09 | 0.010611 | 0.006967
0.1 | 0.012727 | 0.013519
0.11 | 0.015004 | 0.022265
0.12 | 0.017506 | 0.033128
0.13 | 0.020428 | 0.047103
0.14 | 0.023961 | 0.06391
0.15 | 0.027747 | 0.08645
0.16 | 0.032099 | 0.11414
0.17 | 0.037031 | 0.14991
0.18 | 0.042843 | 0.19344
0.19 | 0.049403 | 0.24704
0.2 | 0.056616 | 0.31322
0.21 | 0.064 | 0.39506
0.22 | 0.07395 | 0.49627
0.23 | 0.08455 | 0.6139
0.24 | 0.09717 | 0.7609
0.25 | 0.11176 | 0.9449
0.26 | 0.12754 | 1.1633
0.27 | 0.14562 | 1.4277
0.28 | 0.16584 | 1.7413
0.29 | 0.189 | 2.1259
0.3 | 0.21646 | 2.5938
0.31 | 0.2459 | 3.1372
0.32 | 0.28023 | 3.8035
0.33 | 0.31849 | 4.6044
0.34 | 0.36271 | 5.5601
0.35 | 0.41407 | 6.654
0.36 | 0.47012 | 8.026
0.37 | 0.53759 | 9.712
0.38 | 0.6058 | 11.658
0.39 | 0.6911 | 14.034
0.4 | 0.7938 | 16.874
0.41 | 0.9101 | 20.279
0.42 | 1.0428 | 24.43
0.43 | 1.2061 | 29.422
0.44 | 1.3928 | 35.365
0.45 | 1.6125 | 42.422
0.46 | 1.8827 | 51.188
0.47 | 2.198 | 61.49
0.48 | 2.5772 | 73.69
0.49 | 3.026 | 88.46
0.5 | 3.5808 | 106.2