## Diode Characteristic (uA-mm)
VGS (V) | VDS = 0.000 V | VDS = 0.500 V
-1.25 | -3.4227 | -9.571
-1.24 | -3.3041 | -9.238
-1.23 | -3.1889 | -8.998
-1.22 | -3.0722 | -8.684
-1.21 | -2.9509 | -8.436
-1.2 | -2.8448 | -8.187
-1.19 | -2.7412 | -7.874
-1.18 | -2.6475 | -7.654
-1.17 | -2.5393 | -7.408
-1.16 | -2.4559 | -7.171
-1.15 | -2.3527 | -6.98
-1.14 | -2.2762 | -6.712
-1.13 | -2.1996 | -6.51
-1.12 | -2.1183 | -6.28
-1.11 | -2.0384 | -6.104
-1.1 | -1.9631 | -5.87
-1.09 | -1.8929 | -5.704
-1.08 | -1.8195 | -5.529
-1.07 | -1.7426 | -5.325
-1.06 | -1.6861 | -5.177
-1.05 | -1.6273 | -5.0065
-1.04 | -1.5659 | -4.8279
-1.03 | -1.5022 | -4.6807
-1.02 | -1.4437 | -4.5316
-1.01 | -1.3918 | -4.3563
-1 | -1.3351 | -4.2163
-0.99 | -1.2816 | -4.0878
-0.98 | -1.2295 | -3.9548
-0.97 | -1.1855 | -3.8203
-0.96 | -1.1461 | -3.6753
-0.95 | -1.095 | -3.5622
-0.94 | -1.0551 | -3.4384
-0.93 | -1.0107 | -3.3123
-0.92 | -0.9771 | -3.2097
-0.91 | -0.9352 | -3.1158
-0.9 | -0.8996 | -2.9917
-0.89 | -0.8615 | -2.8857
-0.88 | -0.8282 | -2.7816
-0.87 | -0.796 | -2.6901
-0.86 | -0.7608 | -2.5912
-0.85 | -0.7267 | -2.4969
-0.84 | -0.6952 | -2.4073
-0.83 | -0.6679 | -2.329
-0.82 | -0.6389 | -2.234
-0.81 | -0.6134 | -2.1605
-0.8 | -0.5887 | -2.078
-0.79 | -0.5621 | -2.0058
-0.78 | -0.5381 | -1.9272
-0.77 | -0.5095 | -1.8698
-0.76 | -0.49418 | -1.8007
-0.75 | -0.47217 | -1.7379
-0.74 | -0.45047 | -1.6777
-0.73 | -0.43226 | -1.6066
-0.72 | -0.41187 | -1.5442
-0.71 | -0.39316 | -1.4875
-0.7 | -0.37637 | -1.4373
-0.69 | -0.35867 | -1.3762
-0.68 | -0.34245 | -1.3197
-0.67 | -0.32607 | -1.2802
-0.66 | -0.31083 | -1.2309
-0.65 | -0.2965 | -1.1799
-0.64 | -0.28336 | -1.1403
-0.63 | -0.26987 | -1.0918
-0.62 | -0.25599 | -1.0545
-0.61 | -0.24273 | -1.01
-0.6 | -0.23171 | -0.9698
-0.59 | -0.22096 | -0.9369
-0.58 | -0.2107 | -0.893
-0.57 | -0.19847 | -0.8654
-0.56 | -0.18823 | -0.8249
-0.55 | -0.17921 | -0.7922
-0.54 | -0.17062 | -0.7598
-0.53 | -0.16019 | -0.7304
-0.52 | -0.15197 | -0.7019
-0.51 | -0.14496 | -0.6694
-0.5 | -0.13651 | -0.6473
-0.49 | -0.12892 | -0.6168
-0.48 | -0.12249 | -0.593
-0.47 | -0.11557 | -0.571
-0.46 | -0.10906 | -0.5432
-0.45 | -0.10315 | -0.5235
-0.44 | -0.09753 | -0.50411
-0.43 | -0.09206 | -0.48198
-0.42 | -0.08641 | -0.46168
-0.41 | -0.08152 | -0.44375
-0.4 | -0.07686 | -0.42444
-0.39 | -0.07194 | -0.40714
-0.38 | -0.06767 | -0.3881
-0.37 | -0.06397 | -0.36931
-0.36 | -0.05998 | -0.3534
-0.35 | -0.0561 | -0.33781
-0.34 | -0.05255 | -0.32198
-0.33 | -0.04946 | -0.30732
-0.32 | -0.046704 | -0.294
-0.31 | -0.043774 | -0.27936
-0.3 | -0.040846 | -0.26511
-0.29 | -0.038115 | -0.2513
-0.28 | -0.035657 | -0.24
-0.27 | -0.033058 | -0.22752
-0.26 | -0.030848 | -0.21498
-0.25 | -0.028662 | -0.20313
-0.24 | -0.026534 | -0.19117
-0.23 | -0.024685 | -0.18055
-0.22 | -0.022849 | -0.16741
-0.21 | -0.021064 | -0.15726
-0.2 | -0.019516 | -0.14766
-0.19 | -0.01806 | -0.13731
-0.18 | -0.016504 | -0.12857
-0.17 | -0.014974 | -0.11971
-0.16 | -0.013774 | -0.11157
-0.15 | -0.012548 | -0.10346
-0.14 | -0.01147 | -0.09521
-0.13 | -0.010325 | -0.08722
-0.12 | -0.009344 | -0.08023
-0.11 | -0.008422 | -0.07454
-0.1 | -0.007575 | -0.06791
-0.09 | -0.006666 | -0.0628
-0.08 | -0.005888 | -0.05765
-0.07 | -0.005132 | -0.05213
-0.06 | -0.0043846 | -0.046987
-0.05 | -0.0036458 | -0.042577
-0.04 | -0.0029602 | -0.03873
-0.03 | -0.0022143 | -0.034611
-0.02 | -0.0015326 | -0.031535
-0.01 | -0.0007447 | -0.028288
0 | -3.82e-05 | -0.024729
0.01 | 0.0008041 | -0.021933
0.02 | 0.0016502 | -0.019226
0.03 | 0.0026619 | -0.016403
0.04 | 0.0036899 | -0.013637
0.05 | 0.004898 | -0.010398
0.06 | 0.006189 | -0.007027
0.07 | 0.007705 | -0.0032293
0.08 | 0.009462 | 0.0014401
0.09 | 0.011405 | 0.007012
0.1 | 0.013548 | 0.013977
0.11 | 0.01599 | 0.022931
0.12 | 0.018962 | 0.034433
0.13 | 0.02221 | 0.048837
0.14 | 0.025784 | 0.06692
0.15 | 0.029961 | 0.09002
0.16 | 0.034913 | 0.1196
0.17 | 0.040329 | 0.15609
0.18 | 0.046542 | 0.20146
0.19 | 0.053485 | 0.25829
0.2 | 0.06065 | 0.32774
0.21 | 0.07038 | 0.41417
0.22 | 0.0813 | 0.52042
0.23 | 0.09346 | 0.6378
0.24 | 0.10694 | 0.7969
0.25 | 0.12215 | 0.9885
0.26 | 0.13994 | 1.2177
0.27 | 0.16032 | 1.4904
0.28 | 0.18223 | 1.8233
0.29 | 0.20755 | 2.2293
0.3 | 0.23664 | 2.7071
0.31 | 0.26942 | 3.2863
0.32 | 0.30676 | 3.9756
0.33 | 0.34936 | 4.8049
0.34 | 0.39746 | 5.791
0.35 | 0.4505 | 6.979
0.36 | 0.51143 | 8.41
0.37 | 0.5719 | 10.116
0.38 | 0.6513 | 12.185
0.39 | 0.743 | 14.64
0.4 | 0.8507 | 17.599
0.41 | 0.9743 | 21.125
0.42 | 1.1169 | 25.444
0.43 | 1.2883 | 30.562
0.44 | 1.484 | 36.688
0.45 | 1.7109 | 44.141
0.46 | 1.9939 | 53.13
0.47 | 2.3203 | 63.55
0.48 | 2.7252 | 76.34
0.49 | 3.2017 | 91.75
0.5 | 3.7765 | 109.95