## Diode Characteristic (uA-mm)
VGS (V) | VDS = 0.000 V | VDS = 0.500 V
-1.25 | -3.4528 | -9.528
-1.24 | -3.3367 | -9.27
-1.23 | -3.1937 | -9.009
-1.22 | -3.1034 | -8.663
-1.21 | -2.9778 | -8.416
-1.2 | -2.8645 | -8.094
-1.19 | -2.7503 | -7.826
-1.18 | -2.6563 | -7.562
-1.17 | -2.5575 | -7.369
-1.16 | -2.4678 | -7.16
-1.15 | -2.3754 | -6.889
-1.14 | -2.2783 | -6.634
-1.13 | -2.1998 | -6.485
-1.12 | -2.1185 | -6.259
-1.11 | -2.0316 | -6.04
-1.1 | -1.9594 | -5.82
-1.09 | -1.8827 | -5.67
-1.08 | -1.8092 | -5.481
-1.07 | -1.7494 | -5.288
-1.06 | -1.6781 | -5.12
-1.05 | -1.6263 | -4.9286
-1.04 | -1.5598 | -4.7455
-1.03 | -1.5003 | -4.6067
-1.02 | -1.4385 | -4.4395
-1.01 | -1.3769 | -4.3121
-1 | -1.3271 | -4.1434
-0.99 | -1.2747 | -4.014
-0.98 | -1.2349 | -3.8815
-0.97 | -1.1818 | -3.76
-0.96 | -1.1382 | -3.6189
-0.95 | -1.0937 | -3.4938
-0.94 | -1.0474 | -3.3874
-0.93 | -1.0049 | -3.2642
-0.92 | -0.9665 | -3.1623
-0.91 | -0.929 | -3.0683
-0.9 | -0.8861 | -2.9502
-0.89 | -0.8586 | -2.8343
-0.88 | -0.8257 | -2.734
-0.87 | -0.7912 | -2.6424
-0.86 | -0.7563 | -2.5479
-0.85 | -0.7258 | -2.4594
-0.84 | -0.6925 | -2.3596
-0.83 | -0.6625 | -2.277
-0.82 | -0.6313 | -2.1869
-0.81 | -0.6065 | -2.1251
-0.8 | -0.5813 | -2.0323
-0.79 | -0.557 | -1.9581
-0.78 | -0.5325 | -1.8978
-0.77 | -0.5096 | -1.822
-0.76 | -0.48823 | -1.7502
-0.75 | -0.46656 | -1.6856
-0.74 | -0.44677 | -1.6113
-0.73 | -0.42725 | -1.567
-0.72 | -0.4079 | -1.5119
-0.71 | -0.38886 | -1.4544
-0.7 | -0.3722 | -1.3925
-0.69 | -0.35607 | -1.3456
-0.68 | -0.33821 | -1.3059
-0.67 | -0.32284 | -1.2466
-0.66 | -0.30778 | -1.2008
-0.65 | -0.29433 | -1.1485
-0.64 | -0.2796 | -1.1066
-0.63 | -0.26611 | -1.0661
-0.62 | -0.25476 | -1.0195
-0.61 | -0.24113 | -0.9795
-0.6 | -0.22986 | -0.9471
-0.59 | -0.2186 | -0.9104
-0.58 | -0.20601 | -0.8721
-0.57 | -0.19669 | -0.8415
-0.56 | -0.18613 | -0.8015
-0.55 | -0.17687 | -0.7685
-0.54 | -0.16808 | -0.7436
-0.53 | -0.15844 | -0.7159
-0.52 | -0.15033 | -0.6819
-0.51 | -0.14257 | -0.6538
-0.5 | -0.13489 | -0.6297
-0.49 | -0.12837 | -0.6021
-0.48 | -0.12135 | -0.5812
-0.47 | -0.11385 | -0.5573
-0.46 | -0.10823 | -0.5352
-0.45 | -0.10262 | -0.5121
-0.44 | -0.09683 | -0.49014
-0.43 | -0.09139 | -0.47121
-0.42 | -0.08567 | -0.44987
-0.41 | -0.08099 | -0.43157
-0.4 | -0.07584 | -0.41578
-0.39 | -0.07153 | -0.3926
-0.38 | -0.06695 | -0.37705
-0.37 | -0.063 | -0.35739
-0.36 | -0.0592 | -0.34251
-0.35 | -0.0555 | -0.32782
-0.34 | -0.05149 | -0.3106
-0.33 | -0.04894 | -0.30007
-0.32 | -0.045885 | -0.28296
-0.31 | -0.042954 | -0.27019
-0.3 | -0.039974 | -0.25637
-0.29 | -0.037441 | -0.24394
-0.28 | -0.034737 | -0.2303
-0.27 | -0.032524 | -0.21861
-0.26 | -0.030161 | -0.20639
-0.25 | -0.027946 | -0.19345
-0.24 | -0.026058 | -0.18359
-0.23 | -0.02385 | -0.17299
-0.22 | -0.0221 | -0.16267
-0.21 | -0.020485 | -0.1522
-0.2 | -0.018994 | -0.14359
-0.19 | -0.017235 | -0.1336
-0.18 | -0.015956 | -0.12376
-0.17 | -0.014693 | -0.11424
-0.16 | -0.013464 | -0.10661
-0.15 | -0.012218 | -0.09867
-0.14 | -0.011138 | -0.09179
-0.13 | -0.010102 | -0.08443
-0.12 | -0.009193 | -0.07755
-0.11 | -0.008205 | -0.07117
-0.1 | -0.007311 | -0.06521
-0.09 | -0.006524 | -0.0595
-0.08 | -0.00581 | -0.05415
-0.07 | -0.0049849 | -0.049484
-0.06 | -0.0042812 | -0.04486
-0.05 | -0.003589 | -0.040684
-0.04 | -0.0028748 | -0.036542
-0.03 | -0.0022175 | -0.033249
-0.02 | -0.0014859 | -0.029873
-0.01 | -0.0007936 | -0.027078
0 | -1.86e-05 | -0.023571
0.01 | 0.0008017 | -0.020972
0.02 | 0.0016207 | -0.0185
0.03 | 0.0026013 | -0.015867
0.04 | 0.003602 | -0.013148
0.05 | 0.0047908 | -0.010283
0.06 | 0.005979 | -0.007008
0.07 | 0.007386 | -0.0032247
0.08 | 0.009058 | 0.001136
0.09 | 0.010916 | 0.006689
0.1 | 0.012997 | 0.01344
0.11 | 0.015267 | 0.022375
0.12 | 0.01793 | 0.033307
0.13 | 0.021205 | 0.047519
0.14 | 0.024695 | 0.06514
0.15 | 0.028583 | 0.08786
0.16 | 0.033036 | 0.11613
0.17 | 0.0384 | 0.15234
0.18 | 0.044245 | 0.19668
0.19 | 0.050827 | 0.25299
0.2 | 0.05761 | 0.32181
0.21 | 0.06681 | 0.40528
0.22 | 0.07652 | 0.50971
0.23 | 0.08826 | 0.6291
0.24 | 0.10141 | 0.7822
0.25 | 0.11637 | 0.969
0.26 | 0.13308 | 1.1966
0.27 | 0.15078 | 1.4745
0.28 | 0.17342 | 1.7971
0.29 | 0.19762 | 2.1941
0.3 | 0.22474 | 2.6793
0.31 | 0.25575 | 3.24
0.32 | 0.29113 | 3.934
0.33 | 0.33189 | 4.7628
0.34 | 0.37803 | 5.728
0.35 | 0.4293 | 6.914
0.36 | 0.48716 | 8.338
0.37 | 0.55506 | 10.052
0.38 | 0.6251 | 12.111
0.39 | 0.7147 | 14.531
0.4 | 0.8201 | 17.511
0.41 | 0.935 | 21.053
0.42 | 1.078 | 25.384
0.43 | 1.2425 | 30.466
0.44 | 1.4256 | 36.663
0.45 | 1.6542 | 44.072
0.46 | 1.9301 | 53.029
0.47 | 2.2484 | 63.55
0.48 | 2.631 | 76.51
0.49 | 3.1009 | 91.83
0.5 | 3.6736 | 110.13