## Diode Characteristic (uA-mm)
VGS (V) | VDS = 0.000 V | VDS = 0.500 V
-1.25 | -3.3157 | -8.994
-1.24 | -3.198 | -8.735
-1.23 | -3.0779 | -8.499
-1.22 | -2.9657 | -8.205
-1.21 | -2.8592 | -7.923
-1.2 | -2.7469 | -7.663
-1.19 | -2.6477 | -7.461
-1.18 | -2.5644 | -7.21
-1.17 | -2.4739 | -6.947
-1.16 | -2.373 | -6.729
-1.15 | -2.2906 | -6.499
-1.14 | -2.205 | -6.319
-1.13 | -2.1285 | -6.113
-1.12 | -2.0378 | -5.909
-1.11 | -1.9628 | -5.729
-1.1 | -1.8903 | -5.534
-1.09 | -1.82 | -5.356
-1.08 | -1.7493 | -5.164
-1.07 | -1.6899 | -5.018
-1.06 | -1.6241 | -4.8312
-1.05 | -1.5652 | -4.6912
-1.04 | -1.5103 | -4.5326
-1.03 | -1.4434 | -4.3753
-1.02 | -1.3889 | -4.2401
-1.01 | -1.3321 | -4.0807
-1 | -1.2844 | -3.947
-0.99 | -1.241 | -3.8213
-0.98 | -1.1917 | -3.684
-0.97 | -1.1439 | -3.5535
-0.96 | -1.0961 | -3.4234
-0.95 | -1.0496 | -3.3026
-0.94 | -1.0128 | -3.2047
-0.93 | -0.9706 | -3.1055
-0.92 | -0.9315 | -3.004
-0.91 | -0.8948 | -2.884
-0.9 | -0.8593 | -2.7809
-0.89 | -0.8223 | -2.6879
-0.88 | -0.7885 | -2.5959
-0.87 | -0.7604 | -2.5046
-0.86 | -0.7239 | -2.4067
-0.85 | -0.6952 | -2.3338
-0.84 | -0.6668 | -2.2423
-0.83 | -0.6355 | -2.1666
-0.82 | -0.6105 | -2.0932
-0.81 | -0.5874 | -2.0187
-0.8 | -0.5602 | -1.9397
-0.79 | -0.5357 | -1.8642
-0.78 | -0.5124 | -1.8015
-0.77 | -0.49106 | -1.7443
-0.76 | -0.46892 | -1.6775
-0.75 | -0.44734 | -1.6161
-0.74 | -0.42882 | -1.5599
-0.73 | -0.41033 | -1.4924
-0.72 | -0.39079 | -1.4364
-0.71 | -0.37324 | -1.3806
-0.7 | -0.35713 | -1.3277
-0.69 | -0.34004 | -1.2816
-0.68 | -0.32464 | -1.2327
-0.67 | -0.31047 | -1.1834
-0.66 | -0.29506 | -1.1339
-0.65 | -0.2811 | -1.0978
-0.64 | -0.26632 | -1.05
-0.63 | -0.25392 | -1.0114
-0.62 | -0.24064 | -0.9697
-0.61 | -0.23077 | -0.9336
-0.6 | -0.21983 | -0.8969
-0.59 | -0.20859 | -0.8609
-0.58 | -0.19862 | -0.8271
-0.57 | -0.18842 | -0.793
-0.56 | -0.179 | -0.7622
-0.55 | -0.16968 | -0.7374
-0.54 | -0.16109 | -0.7067
-0.53 | -0.1527 | -0.6763
-0.52 | -0.14471 | -0.646
-0.51 | -0.1373 | -0.6221
-0.5 | -0.12982 | -0.5959
-0.49 | -0.12271 | -0.5725
-0.48 | -0.11662 | -0.5485
-0.47 | -0.11038 | -0.5272
-0.46 | -0.10427 | -0.5028
-0.45 | -0.0973 | -0.48856
-0.44 | -0.09302 | -0.46885
-0.43 | -0.0874 | -0.44759
-0.42 | -0.08297 | -0.42761
-0.41 | -0.07723 | -0.40904
-0.4 | -0.07276 | -0.39135
-0.39 | -0.06881 | -0.37406
-0.38 | -0.06448 | -0.35757
-0.37 | -0.06071 | -0.34326
-0.36 | -0.0573 | -0.32655
-0.35 | -0.05345 | -0.31096
-0.34 | -0.050789 | -0.29684
-0.33 | -0.047648 | -0.28368
-0.32 | -0.044496 | -0.27015
-0.31 | -0.041413 | -0.25854
-0.3 | -0.038612 | -0.24549
-0.29 | -0.036166 | -0.23367
-0.28 | -0.033686 | -0.2196
-0.27 | -0.031211 | -0.2091
-0.26 | -0.029035 | -0.19879
-0.25 | -0.027198 | -0.18696
-0.24 | -0.025059 | -0.17578
-0.23 | -0.023248 | -0.16519
-0.22 | -0.02164 | -0.15532
-0.21 | -0.019983 | -0.14628
-0.2 | -0.018442 | -0.13601
-0.19 | -0.016935 | -0.12701
-0.18 | -0.015529 | -0.1192
-0.17 | -0.014364 | -0.11
-0.16 | -0.013081 | -0.10156
-0.15 | -0.011892 | -0.09426
-0.14 | -0.010871 | -0.08689
-0.13 | -0.00988 | -0.07996
-0.12 | -0.008918 | -0.07336
-0.11 | -0.008041 | -0.06772
-0.1 | -0.007178 | -0.06189
-0.09 | -0.006339 | -0.05647
-0.08 | -0.005618 | -0.0519
-0.07 | -0.0048759 | -0.04716
-0.06 | -0.0041991 | -0.042834
-0.05 | -0.0034889 | -0.039019
-0.04 | -0.0028231 | -0.035485
-0.03 | -0.0021389 | -0.032425
-0.02 | -0.0014677 | -0.028958
-0.01 | -0.0007411 | -0.026037
0 | 2.9e-05 | -0.022814
0.01 | 0.0007639 | -0.020139
0.02 | 0.001633 | -0.01767
0.03 | 0.0025218 | -0.01504
0.04 | 0.0035356 | -0.012274
0.05 | 0.0046732 | -0.009562
0.06 | 0.005815 | -0.006457
0.07 | 0.007172 | -0.0030424
0.08 | 0.008901 | 0.0013538
0.09 | 0.010646 | 0.00662
0.1 | 0.012646 | 0.013065
0.11 | 0.01488 | 0.021298
0.12 | 0.017693 | 0.032237
0.13 | 0.020595 | 0.045807
0.14 | 0.024011 | 0.06277
0.15 | 0.027681 | 0.08478
0.16 | 0.032407 | 0.1129
0.17 | 0.037289 | 0.1481
0.18 | 0.042924 | 0.19129
0.19 | 0.049309 | 0.24513
0.2 | 0.05697 | 0.31245
0.21 | 0.06559 | 0.39596
0.22 | 0.075 | 0.49717
0.23 | 0.08593 | 0.6166
0.24 | 0.09851 | 0.7648
0.25 | 0.11339 | 0.9525
0.26 | 0.12999 | 1.1752
0.27 | 0.14808 | 1.4386
0.28 | 0.16919 | 1.7634
0.29 | 0.19288 | 2.1534
0.3 | 0.22011 | 2.6285
0.31 | 0.25058 | 3.1861
0.32 | 0.28497 | 3.8697
0.33 | 0.32438 | 4.6907
0.34 | 0.36921 | 5.658
0.35 | 0.42063 | 6.795
0.36 | 0.47987 | 8.221
0.37 | 0.54504 | 9.899
0.38 | 0.6143 | 11.943
0.39 | 0.7029 | 14.382
0.4 | 0.8019 | 17.339
0.41 | 0.9234 | 20.832
0.42 | 1.0638 | 25.125
0.43 | 1.2249 | 30.219
0.44 | 1.4139 | 36.369
0.45 | 1.6422 | 43.773
0.46 | 1.9203 | 52.764
0.47 | 2.2403 | 63.12
0.48 | 2.6281 | 75.93
0.49 | 3.0947 | 91.3
0.5 | 3.6459 | 109.69