## Diode Characteristic (uA-mm)
VGS (V) | VDS = 0.000 V | VDS = 0.500 V
-1.25 | -3.687 | -10.425
-1.24 | -3.5492 | -10.053
-1.23 | -3.4409 | -9.798
-1.22 | -3.3095 | -9.471
-1.21 | -3.1867 | -9.211
-1.2 | -3.0818 | -8.905
-1.19 | -2.96 | -8.58
-1.18 | -2.8495 | -8.31
-1.17 | -2.7509 | -8.025
-1.16 | -2.6413 | -7.757
-1.15 | -2.5577 | -7.534
-1.14 | -2.4587 | -7.307
-1.13 | -2.3683 | -7.03
-1.12 | -2.2819 | -6.779
-1.11 | -2.1926 | -6.555
-1.1 | -2.1065 | -6.346
-1.09 | -2.0298 | -6.117
-1.08 | -1.963 | -5.946
-1.07 | -1.882 | -5.739
-1.06 | -1.8156 | -5.556
-1.05 | -1.7414 | -5.38
-1.04 | -1.6787 | -5.21
-1.03 | -1.6133 | -5.03
-1.02 | -1.5581 | -4.8463
-1.01 | -1.4904 | -4.7037
-1 | -1.4334 | -4.5148
-0.99 | -1.3729 | -4.3557
-0.98 | -1.3189 | -4.2221
-0.97 | -1.2658 | -4.0658
-0.96 | -1.2168 | -3.9509
-0.95 | -1.1678 | -3.7991
-0.94 | -1.1218 | -3.6628
-0.93 | -1.0791 | -3.5503
-0.92 | -1.0366 | -3.4046
-0.91 | -0.9946 | -3.2982
-0.9 | -0.9529 | -3.1918
-0.89 | -0.9095 | -3.0925
-0.88 | -0.8728 | -2.9778
-0.87 | -0.8424 | -2.8715
-0.86 | -0.8047 | -2.7623
-0.85 | -0.7728 | -2.6633
-0.84 | -0.7376 | -2.5638
-0.83 | -0.7059 | -2.466
-0.82 | -0.6771 | -2.3825
-0.81 | -0.6519 | -2.3013
-0.8 | -0.6207 | -2.2209
-0.79 | -0.5981 | -2.1351
-0.78 | -0.5695 | -2.0518
-0.77 | -0.5418 | -1.9793
-0.76 | -0.5175 | -1.9117
-0.75 | -0.49556 | -1.8256
-0.74 | -0.47458 | -1.7723
-0.73 | -0.45247 | -1.6994
-0.72 | -0.4317 | -1.6393
-0.71 | -0.41162 | -1.5739
-0.7 | -0.39371 | -1.523
-0.69 | -0.3751 | -1.4578
-0.68 | -0.35836 | -1.4083
-0.67 | -0.34115 | -1.3471
-0.66 | -0.32452 | -1.2954
-0.65 | -0.30928 | -1.2505
-0.64 | -0.29554 | -1.1997
-0.63 | -0.28193 | -1.1532
-0.62 | -0.26801 | -1.1064
-0.61 | -0.25402 | -1.0632
-0.6 | -0.24131 | -1.0258
-0.59 | -0.2292 | -0.9899
-0.58 | -0.21749 | -0.9485
-0.57 | -0.20726 | -0.9065
-0.56 | -0.19625 | -0.8714
-0.55 | -0.18606 | -0.8342
-0.54 | -0.17696 | -0.8006
-0.53 | -0.16788 | -0.7653
-0.52 | -0.15897 | -0.7329
-0.51 | -0.15015 | -0.7047
-0.5 | -0.14227 | -0.6772
-0.49 | -0.13503 | -0.6462
-0.48 | -0.12691 | -0.6179
-0.47 | -0.12009 | -0.5973
-0.46 | -0.1134 | -0.5705
-0.45 | -0.10681 | -0.5487
-0.44 | -0.10084 | -0.5255
-0.43 | -0.09466 | -0.503
-0.42 | -0.08969 | -0.4847
-0.41 | -0.08435 | -0.46381
-0.4 | -0.07898 | -0.44038
-0.39 | -0.0744 | -0.42153
-0.38 | -0.06952 | -0.40289
-0.37 | -0.06569 | -0.38512
-0.36 | -0.06171 | -0.3689
-0.35 | -0.05768 | -0.35125
-0.34 | -0.0541 | -0.3339
-0.33 | -0.05039 | -0.31807
-0.32 | -0.047795 | -0.30168
-0.31 | -0.044916 | -0.2866
-0.3 | -0.041908 | -0.27397
-0.29 | -0.039168 | -0.26031
-0.28 | -0.036173 | -0.24798
-0.27 | -0.033858 | -0.23484
-0.26 | -0.031458 | -0.22236
-0.25 | -0.029232 | -0.20916
-0.24 | -0.027112 | -0.19718
-0.23 | -0.025081 | -0.18624
-0.22 | -0.02322 | -0.17371
-0.21 | -0.021537 | -0.16286
-0.2 | -0.019814 | -0.15229
-0.19 | -0.018224 | -0.14191
-0.18 | -0.016842 | -0.13166
-0.17 | -0.015422 | -0.12276
-0.16 | -0.013938 | -0.11386
-0.15 | -0.012803 | -0.10494
-0.14 | -0.011682 | -0.09785
-0.13 | -0.010627 | -0.08958
-0.12 | -0.009547 | -0.08274
-0.11 | -0.008588 | -0.07658
-0.1 | -0.007708 | -0.06967
-0.09 | -0.006855 | -0.06388
-0.08 | -0.005952 | -0.05838
-0.07 | -0.005237 | -0.05253
-0.06 | -0.0044886 | -0.047844
-0.05 | -0.0037868 | -0.043184
-0.04 | -0.0030229 | -0.039334
-0.03 | -0.0023169 | -0.035632
-0.02 | -0.0015678 | -0.032013
-0.01 | -0.0008191 | -0.028934
0 | -1.87e-05 | -0.025303
0.01 | 0.0008704 | -0.022203
0.02 | 0.0017306 | -0.019566
0.03 | 0.002785 | -0.016807
0.04 | 0.0038119 | -0.013869
0.05 | 0.0051045 | -0.010865
0.06 | 0.006439 | -0.007387
0.07 | 0.007966 | -0.0034175
0.08 | 0.009667 | 0.0012368
0.09 | 0.011609 | 0.007044
0.1 | 0.013943 | 0.014028
0.11 | 0.016361 | 0.022797
0.12 | 0.019197 | 0.034624
0.13 | 0.022563 | 0.049512
0.14 | 0.026289 | 0.06773
0.15 | 0.030424 | 0.09151
0.16 | 0.035241 | 0.12105
0.17 | 0.040692 | 0.1583
0.18 | 0.047065 | 0.20473
0.19 | 0.054158 | 0.26133
0.2 | 0.06142 | 0.33229
0.21 | 0.07078 | 0.42135
0.22 | 0.08118 | 0.52779
0.23 | 0.09318 | 0.6529
0.24 | 0.10685 | 0.8089
0.25 | 0.12219 | 1.0031
0.26 | 0.13941 | 1.2354
0.27 | 0.15871 | 1.5068
0.28 | 0.18117 | 1.8488
0.29 | 0.20705 | 2.2534
0.3 | 0.23521 | 2.7378
0.31 | 0.26732 | 3.322
0.32 | 0.30338 | 4.0249
0.33 | 0.34464 | 4.8682
0.34 | 0.39378 | 5.83
0.35 | 0.44698 | 7.032
0.36 | 0.50755 | 8.485
0.37 | 0.5656 | 10.202
0.38 | 0.6466 | 12.289
0.39 | 0.7355 | 14.767
0.4 | 0.8453 | 17.769
0.41 | 0.965 | 21.333
0.42 | 1.1091 | 25.681
0.43 | 1.2774 | 30.862
0.44 | 1.4716 | 37.068
0.45 | 1.7049 | 44.6
0.46 | 1.9882 | 53.674
0.47 | 2.317 | 64.17
0.48 | 2.7161 | 77.4
0.49 | 3.1918 | 92.8
0.5 | 3.7701 | 111.46