## Diode Characteristic (uA-mm)
VGS (V) | VDS = 0.000 V | VDS = 0.500 V
-1.25 | -3.751 | -10.352
-1.24 | -3.6207 | -10.025
-1.23 | -3.4867 | -9.666
-1.22 | -3.3569 | -9.346
-1.21 | -3.2356 | -9.04
-1.2 | -3.1366 | -8.795
-1.19 | -3.0144 | -8.505
-1.18 | -2.9084 | -8.211
-1.17 | -2.8105 | -7.972
-1.16 | -2.6945 | -7.709
-1.15 | -2.6058 | -7.456
-1.14 | -2.5054 | -7.235
-1.13 | -2.4155 | -7.001
-1.12 | -2.3226 | -6.762
-1.11 | -2.2436 | -6.532
-1.1 | -2.1681 | -6.341
-1.09 | -2.076 | -6.123
-1.08 | -1.9989 | -5.928
-1.07 | -1.9333 | -5.715
-1.06 | -1.8584 | -5.54
-1.05 | -1.7847 | -5.331
-1.04 | -1.7161 | -5.156
-1.03 | -1.6437 | -5.002
-1.02 | -1.5832 | -4.8303
-1.01 | -1.5221 | -4.6688
-1 | -1.459 | -4.5127
-0.99 | -1.4092 | -4.3544
-0.98 | -1.3552 | -4.2138
-0.97 | -1.2987 | -4.0627
-0.96 | -1.2549 | -3.9319
-0.95 | -1.1947 | -3.802
-0.94 | -1.1568 | -3.6749
-0.93 | -1.11 | -3.5486
-0.92 | -1.0686 | -3.4136
-0.91 | -1.0236 | -3.2972
-0.9 | -0.9876 | -3.1728
-0.89 | -0.9453 | -3.07
-0.88 | -0.9056 | -2.9642
-0.87 | -0.8715 | -2.8663
-0.86 | -0.8333 | -2.7642
-0.85 | -0.7976 | -2.6603
-0.84 | -0.7623 | -2.566
-0.83 | -0.7336 | -2.4732
-0.82 | -0.7015 | -2.3912
-0.81 | -0.6727 | -2.3281
-0.8 | -0.6431 | -2.2202
-0.79 | -0.6113 | -2.1373
-0.78 | -0.5871 | -2.063
-0.77 | -0.5644 | -1.9854
-0.76 | -0.5388 | -1.9087
-0.75 | -0.5133 | -1.8318
-0.74 | -0.49584 | -1.7719
-0.73 | -0.4734 | -1.7036
-0.72 | -0.4531 | -1.6419
-0.71 | -0.42753 | -1.5877
-0.7 | -0.41119 | -1.5223
-0.69 | -0.39102 | -1.4688
-0.68 | -0.37169 | -1.4102
-0.67 | -0.3556 | -1.3583
-0.66 | -0.33978 | -1.3065
-0.65 | -0.32462 | -1.2519
-0.64 | -0.30649 | -1.2101
-0.63 | -0.29167 | -1.1639
-0.62 | -0.27788 | -1.1111
-0.61 | -0.26413 | -1.07
-0.6 | -0.25193 | -1.0337
-0.59 | -0.23926 | -0.985
-0.58 | -0.22641 | -0.9468
-0.57 | -0.21544 | -0.9083
-0.56 | -0.20465 | -0.8718
-0.55 | -0.19367 | -0.8378
-0.54 | -0.18351 | -0.8049
-0.53 | -0.17393 | -0.7714
-0.52 | -0.16467 | -0.7425
-0.51 | -0.15551 | -0.7105
-0.5 | -0.14718 | -0.6825
-0.49 | -0.13858 | -0.6542
-0.48 | -0.1311 | -0.6247
-0.47 | -0.12468 | -0.6034
-0.46 | -0.1177 | -0.5785
-0.45 | -0.11104 | -0.5516
-0.44 | -0.10503 | -0.5268
-0.43 | -0.09962 | -0.5057
-0.42 | -0.09339 | -0.48733
-0.41 | -0.08757 | -0.46437
-0.4 | -0.08224 | -0.44645
-0.39 | -0.0778 | -0.42559
-0.38 | -0.07289 | -0.40738
-0.37 | -0.06832 | -0.3896
-0.36 | -0.06422 | -0.37427
-0.35 | -0.05999 | -0.35719
-0.34 | -0.05618 | -0.3371
-0.33 | -0.05269 | -0.32316
-0.32 | -0.049718 | -0.30804
-0.31 | -0.046373 | -0.29374
-0.3 | -0.043062 | -0.27856
-0.29 | -0.040533 | -0.26217
-0.28 | -0.037736 | -0.25136
-0.27 | -0.035046 | -0.23761
-0.26 | -0.032585 | -0.22489
-0.25 | -0.030117 | -0.21144
-0.24 | -0.0281 | -0.19978
-0.23 | -0.025967 | -0.18915
-0.22 | -0.023948 | -0.17586
-0.21 | -0.022138 | -0.16505
-0.2 | -0.020543 | -0.15454
-0.19 | -0.018727 | -0.14533
-0.18 | -0.017253 | -0.13524
-0.17 | -0.01587 | -0.1264
-0.16 | -0.014511 | -0.11571
-0.15 | -0.013182 | -0.10797
-0.14 | -0.011977 | -0.09856
-0.13 | -0.010865 | -0.09092
-0.12 | -0.00984 | -0.08374
-0.11 | -0.008775 | -0.07734
-0.1 | -0.007891 | -0.07074
-0.09 | -0.006984 | -0.06507
-0.08 | -0.00616 | -0.05922
-0.07 | -0.005305 | -0.05441
-0.06 | -0.0045637 | -0.049235
-0.05 | -0.0038261 | -0.044405
-0.04 | -0.0030599 | -0.040403
-0.03 | -0.0023503 | -0.036615
-0.02 | -0.0015773 | -0.032873
-0.01 | -0.0008357 | -0.029387
0 | -2.04e-05 | -0.025798
0.01 | 0.0008592 | -0.022885
0.02 | 0.0017534 | -0.020266
0.03 | 0.0027669 | -0.017211
0.04 | 0.003896 | -0.014035
0.05 | 0.0051147 | -0.010878
0.06 | 0.006568 | -0.007552
0.07 | 0.0081 | -0.0034335
0.08 | 0.009847 | 0.0013652
0.09 | 0.01183 | 0.007388
0.1 | 0.014248 | 0.014624
0.11 | 0.016788 | 0.023775
0.12 | 0.019732 | 0.035892
0.13 | 0.023019 | 0.050805
0.14 | 0.02705 | 0.06921
0.15 | 0.03137 | 0.09339
0.16 | 0.036345 | 0.12384
0.17 | 0.041884 | 0.16147
0.18 | 0.048628 | 0.20771
0.19 | 0.055753 | 0.26702
0.2 | 0.06311 | 0.3384
0.21 | 0.07311 | 0.42697
0.22 | 0.08361 | 0.53568
0.23 | 0.09628 | 0.6631
0.24 | 0.1099 | 0.821
0.25 | 0.12601 | 1.0177
0.26 | 0.1443 | 1.2501
0.27 | 0.16422 | 1.5273
0.28 | 0.18741 | 1.8702
0.29 | 0.21343 | 2.2734
0.3 | 0.24323 | 2.7687
0.31 | 0.2766 | 3.3502
0.32 | 0.31342 | 4.0543
0.33 | 0.35484 | 4.9089
0.34 | 0.40429 | 5.862
0.35 | 0.45833 | 7.063
0.36 | 0.52018 | 8.515
0.37 | 0.5806 | 10.221
0.38 | 0.6634 | 12.308
0.39 | 0.7529 | 14.791
0.4 | 0.8577 | 17.794
0.41 | 0.9816 | 21.327
0.42 | 1.1283 | 25.673
0.43 | 1.2947 | 30.86
0.44 | 1.4863 | 37.028
0.45 | 1.719 | 44.538
0.46 | 1.9959 | 53.639
0.47 | 2.3145 | 64.04
0.48 | 2.7113 | 77.18
0.49 | 3.1816 | 92.59
0.5 | 3.749 | 111.11