## Diode Characteristic (uA-mm)
VGS (V) | VDS = 0.000 V | VDS = 0.500 V
-1.25 | -3.7399 | -10.359
-1.24 | -3.6151 | -9.997
-1.23 | -3.4759 | -9.709
-1.22 | -3.3502 | -9.398
-1.21 | -3.2108 | -9.102
-1.2 | -3.0971 | -8.794
-1.19 | -2.9762 | -8.499
-1.18 | -2.8671 | -8.265
-1.17 | -2.7612 | -7.989
-1.16 | -2.6615 | -7.72
-1.15 | -2.5645 | -7.489
-1.14 | -2.4665 | -7.197
-1.13 | -2.3841 | -6.974
-1.12 | -2.3016 | -6.787
-1.11 | -2.2062 | -6.558
-1.1 | -2.1196 | -6.332
-1.09 | -2.0471 | -6.135
-1.08 | -1.9683 | -5.925
-1.07 | -1.8961 | -5.72
-1.06 | -1.8264 | -5.529
-1.05 | -1.7595 | -5.363
-1.04 | -1.6924 | -5.19
-1.03 | -1.6227 | -4.9929
-1.02 | -1.5654 | -4.8097
-1.01 | -1.5009 | -4.653
-1 | -1.4434 | -4.495
-0.99 | -1.3914 | -4.346
-0.98 | -1.3334 | -4.1985
-0.97 | -1.2843 | -4.0555
-0.96 | -1.2358 | -3.9301
-0.95 | -1.1815 | -3.8044
-0.94 | -1.1331 | -3.6373
-0.93 | -1.0925 | -3.5362
-0.92 | -1.0463 | -3.4074
-0.91 | -1.0026 | -3.2899
-0.9 | -0.9591 | -3.1829
-0.89 | -0.9214 | -3.0738
-0.88 | -0.8846 | -2.9596
-0.87 | -0.853 | -2.8666
-0.86 | -0.8225 | -2.7555
-0.85 | -0.7818 | -2.6656
-0.84 | -0.7485 | -2.5522
-0.83 | -0.7182 | -2.4706
-0.82 | -0.6864 | -2.3772
-0.81 | -0.6551 | -2.2999
-0.8 | -0.6292 | -2.2076
-0.79 | -0.6043 | -2.1279
-0.78 | -0.5776 | -2.0443
-0.77 | -0.5547 | -1.9632
-0.76 | -0.5299 | -1.8983
-0.75 | -0.5048 | -1.827
-0.74 | -0.4826 | -1.7609
-0.73 | -0.46205 | -1.7034
-0.72 | -0.43951 | -1.6309
-0.71 | -0.41937 | -1.5696
-0.7 | -0.39749 | -1.5098
-0.69 | -0.38111 | -1.4506
-0.68 | -0.36389 | -1.4028
-0.67 | -0.34671 | -1.3494
-0.66 | -0.33044 | -1.2969
-0.65 | -0.31478 | -1.242
-0.64 | -0.30043 | -1.1989
-0.63 | -0.28535 | -1.1493
-0.62 | -0.27109 | -1.1026
-0.61 | -0.25677 | -1.0634
-0.6 | -0.24532 | -1.019
-0.59 | -0.23381 | -0.9759
-0.58 | -0.22266 | -0.9338
-0.57 | -0.2112 | -0.8984
-0.56 | -0.20036 | -0.8666
-0.55 | -0.18973 | -0.8294
-0.54 | -0.17966 | -0.7948
-0.53 | -0.17048 | -0.7662
-0.52 | -0.16051 | -0.7327
-0.51 | -0.15277 | -0.7055
-0.5 | -0.14367 | -0.6753
-0.49 | -0.13685 | -0.6463
-0.48 | -0.12933 | -0.6212
-0.47 | -0.12216 | -0.5932
-0.46 | -0.11543 | -0.5671
-0.45 | -0.1098 | -0.5414
-0.44 | -0.10312 | -0.5189
-0.43 | -0.09685 | -0.50257
-0.42 | -0.09123 | -0.48078
-0.41 | -0.0863 | -0.45973
-0.4 | -0.08106 | -0.44023
-0.39 | -0.07642 | -0.42117
-0.38 | -0.07159 | -0.40246
-0.37 | -0.06705 | -0.38495
-0.36 | -0.06315 | -0.36536
-0.35 | -0.05924 | -0.34707
-0.34 | -0.05516 | -0.33324
-0.33 | -0.05186 | -0.317
-0.32 | -0.048778 | -0.30129
-0.31 | -0.045703 | -0.28545
-0.3 | -0.042809 | -0.27279
-0.29 | -0.039781 | -0.25904
-0.28 | -0.036933 | -0.24514
-0.27 | -0.03452 | -0.23308
-0.26 | -0.031958 | -0.22046
-0.25 | -0.029913 | -0.20829
-0.24 | -0.027708 | -0.1962
-0.23 | -0.025744 | -0.18267
-0.22 | -0.023703 | -0.17362
-0.21 | -0.021871 | -0.16213
-0.2 | -0.020135 | -0.15186
-0.19 | -0.018594 | -0.14208
-0.18 | -0.017069 | -0.13173
-0.17 | -0.015688 | -0.12313
-0.16 | -0.014202 | -0.11375
-0.15 | -0.013012 | -0.1045
-0.14 | -0.01185 | -0.09647
-0.13 | -0.010802 | -0.08866
-0.12 | -0.009655 | -0.08192
-0.11 | -0.008735 | -0.07517
-0.1 | -0.007789 | -0.06918
-0.09 | -0.006928 | -0.06324
-0.08 | -0.006029 | -0.05784
-0.07 | -0.005244 | -0.05258
-0.06 | -0.0045096 | -0.04794
-0.05 | -0.0037695 | -0.043618
-0.04 | -0.0030514 | -0.039734
-0.03 | -0.0023462 | -0.035792
-0.02 | -0.0015719 | -0.032074
-0.01 | -0.0008402 | -0.028728
0 | -2.16e-05 | -0.025412
0.01 | 0.0008534 | -0.022533
0.02 | 0.0017198 | -0.019843
0.03 | 0.0027585 | -0.016771
0.04 | 0.0038063 | -0.014013
0.05 | 0.0050521 | -0.010736
0.06 | 0.006307 | -0.007453
0.07 | 0.007826 | -0.0033825
0.08 | 0.009569 | 0.0012821
0.09 | 0.011611 | 0.007062
0.1 | 0.013809 | 0.014093
0.11 | 0.016249 | 0.023221
0.12 | 0.019089 | 0.034773
0.13 | 0.022569 | 0.049504
0.14 | 0.026126 | 0.0675
0.15 | 0.030404 | 0.09145
0.16 | 0.035178 | 0.12112
0.17 | 0.041 | 0.1583
0.18 | 0.047117 | 0.20425
0.19 | 0.053953 | 0.26062
0.2 | 0.06124 | 0.3314
0.21 | 0.07061 | 0.4198
0.22 | 0.08101 | 0.5236
0.23 | 0.09323 | 0.6471
0.24 | 0.10703 | 0.8067
0.25 | 0.12229 | 0.9947
0.26 | 0.13936 | 1.2243
0.27 | 0.15854 | 1.5033
0.28 | 0.18104 | 1.8332
0.29 | 0.20593 | 2.2339
0.3 | 0.23424 | 2.7217
0.31 | 0.26624 | 3.2971
0.32 | 0.30237 | 3.9892
0.33 | 0.34324 | 4.8312
0.34 | 0.39006 | 5.804
0.35 | 0.44157 | 6.979
0.36 | 0.50273 | 8.418
0.37 | 0.5664 | 10.139
0.38 | 0.6462 | 12.216
0.39 | 0.7336 | 14.663
0.4 | 0.8388 | 17.628
0.41 | 0.9573 | 21.181
0.42 | 1.097 | 25.478
0.43 | 1.2631 | 30.662
0.44 | 1.4526 | 36.851
0.45 | 1.6842 | 44.333
0.46 | 1.9484 | 53.323
0.47 | 2.2744 | 63.83
0.48 | 2.6649 | 77.04
0.49 | 3.1108 | 92.15
0.5 | 3.6857 | 110.77