## Diode Characteristic (uA-mm)
VGS (V) | VDS = 0.000 V | VDS = 0.500 V
-1.25 | -3.5361 | -9.804
-1.24 | -3.4117 | -9.504
-1.23 | -3.2846 | -9.197
-1.22 | -3.1553 | -8.885
-1.21 | -3.0457 | -8.594
-1.2 | -2.9435 | -8.328
-1.19 | -2.8269 | -8.038
-1.18 | -2.7375 | -7.777
-1.17 | -2.6315 | -7.559
-1.16 | -2.5357 | -7.304
-1.15 | -2.4463 | -7.049
-1.14 | -2.356 | -6.839
-1.13 | -2.2642 | -6.607
-1.12 | -2.1837 | -6.396
-1.11 | -2.0947 | -6.191
-1.1 | -2.0184 | -5.957
-1.09 | -1.9475 | -5.787
-1.08 | -1.8791 | -5.617
-1.07 | -1.7995 | -5.422
-1.06 | -1.7343 | -5.231
-1.05 | -1.6682 | -5.042
-1.04 | -1.6034 | -4.8798
-1.03 | -1.5436 | -4.7136
-1.02 | -1.4748 | -4.5529
-1.01 | -1.4199 | -4.402
-1 | -1.3633 | -4.2705
-0.99 | -1.3103 | -4.1275
-0.98 | -1.2664 | -3.9844
-0.97 | -1.2223 | -3.8479
-0.96 | -1.162 | -3.6995
-0.95 | -1.1246 | -3.5765
-0.94 | -1.0789 | -3.4554
-0.93 | -1.0422 | -3.3369
-0.92 | -0.9992 | -3.209
-0.91 | -0.9609 | -3.0953
-0.9 | -0.914 | -3.0128
-0.89 | -0.8761 | -2.8887
-0.88 | -0.8454 | -2.7931
-0.87 | -0.8131 | -2.6991
-0.86 | -0.7719 | -2.5953
-0.85 | -0.7438 | -2.505
-0.84 | -0.7154 | -2.415
-0.83 | -0.6783 | -2.3331
-0.82 | -0.6543 | -2.2418
-0.81 | -0.6258 | -2.1603
-0.8 | -0.5972 | -2.078
-0.79 | -0.5716 | -2.0149
-0.78 | -0.546 | -1.9318
-0.77 | -0.5224 | -1.8545
-0.76 | -0.5006 | -1.7827
-0.75 | -0.4835 | -1.7227
-0.74 | -0.46131 | -1.663
-0.73 | -0.44061 | -1.6066
-0.72 | -0.41912 | -1.5362
-0.71 | -0.40092 | -1.4823
-0.7 | -0.38185 | -1.4233
-0.69 | -0.3644 | -1.372
-0.68 | -0.34984 | -1.3157
-0.67 | -0.33472 | -1.2618
-0.66 | -0.31745 | -1.2134
-0.65 | -0.30142 | -1.1654
-0.64 | -0.28939 | -1.1199
-0.63 | -0.27448 | -1.0823
-0.62 | -0.26206 | -1.0362
-0.61 | -0.24999 | -0.9984
-0.6 | -0.23602 | -0.9544
-0.59 | -0.22601 | -0.9183
-0.58 | -0.21395 | -0.8843
-0.57 | -0.20299 | -0.8537
-0.56 | -0.1937 | -0.8142
-0.55 | -0.18308 | -0.7824
-0.54 | -0.17418 | -0.7518
-0.53 | -0.16482 | -0.721
-0.52 | -0.15646 | -0.6869
-0.51 | -0.14807 | -0.6644
-0.5 | -0.13999 | -0.6367
-0.49 | -0.13312 | -0.61
-0.48 | -0.12559 | -0.5833
-0.47 | -0.11892 | -0.5602
-0.46 | -0.11238 | -0.5369
-0.45 | -0.10618 | -0.5127
-0.44 | -0.10073 | -0.49423
-0.43 | -0.09518 | -0.47329
-0.42 | -0.08961 | -0.45084
-0.41 | -0.08398 | -0.43318
-0.4 | -0.07869 | -0.41519
-0.39 | -0.07449 | -0.39807
-0.38 | -0.07029 | -0.37891
-0.37 | -0.06585 | -0.36369
-0.36 | -0.06176 | -0.34496
-0.35 | -0.05788 | -0.33185
-0.34 | -0.05441 | -0.3151
-0.33 | -0.05082 | -0.3029
-0.32 | -0.047925 | -0.28606
-0.31 | -0.044992 | -0.27245
-0.3 | -0.041729 | -0.25898
-0.29 | -0.038962 | -0.24484
-0.28 | -0.03648 | -0.23197
-0.27 | -0.034097 | -0.21952
-0.26 | -0.031906 | -0.20758
-0.25 | -0.029526 | -0.19604
-0.24 | -0.0272 | -0.18265
-0.23 | -0.025162 | -0.17348
-0.22 | -0.023336 | -0.16128
-0.21 | -0.021598 | -0.15228
-0.2 | -0.019953 | -0.14101
-0.19 | -0.018254 | -0.13217
-0.18 | -0.016837 | -0.12355
-0.17 | -0.015372 | -0.11453
-0.16 | -0.013979 | -0.10565
-0.15 | -0.012807 | -0.09795
-0.14 | -0.011708 | -0.09126
-0.13 | -0.010571 | -0.08329
-0.12 | -0.009442 | -0.07632
-0.11 | -0.008526 | -0.07072
-0.1 | -0.007647 | -0.06509
-0.09 | -0.006812 | -0.05934
-0.08 | -0.005914 | -0.05422
-0.07 | -0.005178 | -0.049248
-0.06 | -0.0044323 | -0.044981
-0.05 | -0.0037262 | -0.040481
-0.04 | -0.0029531 | -0.037079
-0.03 | -0.0022731 | -0.033629
-0.02 | -0.001542 | -0.030124
-0.01 | -0.0008047 | -0.027061
0 | -1.97e-05 | -0.024193
0.01 | 0.0008471 | -0.021272
0.02 | 0.0016885 | -0.018572
0.03 | 0.0027222 | -0.015902
0.04 | 0.0037404 | -0.013016
0.05 | 0.0049612 | -0.010038
0.06 | 0.006235 | -0.006582
0.07 | 0.007731 | -0.0027214
0.08 | 0.009375 | 0.0018551
0.09 | 0.01122 | 0.007439
0.1 | 0.013469 | 0.014536
0.11 | 0.01585 | 0.023397
0.12 | 0.018618 | 0.035001
0.13 | 0.021827 | 0.04931
0.14 | 0.025501 | 0.06721
0.15 | 0.029433 | 0.09094
0.16 | 0.034152 | 0.12075
0.17 | 0.039446 | 0.15721
0.18 | 0.045558 | 0.20296
0.19 | 0.052365 | 0.25926
0.2 | 0.05942 | 0.32924
0.21 | 0.06859 | 0.41647
0.22 | 0.07858 | 0.52226
0.23 | 0.09038 | 0.6453
0.24 | 0.10384 | 0.8022
0.25 | 0.11845 | 0.9904
0.26 | 0.13527 | 1.2209
0.27 | 0.154 | 1.4951
0.28 | 0.17557 | 1.826
0.29 | 0.20025 | 2.2296
0.3 | 0.22809 | 2.7191
0.31 | 0.25931 | 3.2992
0.32 | 0.29449 | 3.996
0.33 | 0.33449 | 4.8317
0.34 | 0.38059 | 5.815
0.35 | 0.4314 | 7.003
0.36 | 0.4909 | 8.461
0.37 | 0.55628 | 10.205
0.38 | 0.6231 | 12.287
0.39 | 0.7132 | 14.753
0.4 | 0.8137 | 17.753
0.41 | 0.9328 | 21.331
0.42 | 1.0725 | 25.695
0.43 | 1.2352 | 30.918
0.44 | 1.4175 | 37.221
0.45 | 1.6436 | 44.768
0.46 | 1.9137 | 53.888
0.47 | 2.2254 | 64.75
0.48 | 2.618 | 77.88
0.49 | 3.0728 | 93.23
0.5 | 3.6375 | 112.15