## Diode Characteristic (uA-mm)
VGS (V) | VDS = 0.000 V | VDS = 0.500 V
-1.25 | -4.079 | -11.145
-1.24 | -3.9249 | -10.766
-1.23 | -3.7806 | -10.463
-1.22 | -3.6353 | -10.05
-1.21 | -3.4727 | -9.7
-1.2 | -3.3445 | -9.414
-1.19 | -3.2179 | -9.099
-1.18 | -3.0847 | -8.8
-1.17 | -2.9801 | -8.472
-1.16 | -2.8639 | -8.244
-1.15 | -2.7747 | -7.917
-1.14 | -2.6644 | -7.682
-1.13 | -2.5703 | -7.425
-1.12 | -2.4689 | -7.196
-1.11 | -2.3709 | -6.918
-1.1 | -2.2877 | -6.71
-1.09 | -2.2052 | -6.484
-1.08 | -2.1256 | -6.236
-1.07 | -2.0471 | -6.051
-1.06 | -1.9566 | -5.829
-1.05 | -1.8786 | -5.641
-1.04 | -1.8086 | -5.455
-1.03 | -1.7387 | -5.232
-1.02 | -1.6707 | -5.083
-1.01 | -1.607 | -4.8964
-1 | -1.5381 | -4.7312
-0.99 | -1.4868 | -4.5506
-0.98 | -1.4227 | -4.4037
-0.97 | -1.3654 | -4.2588
-0.96 | -1.3075 | -4.124
-0.95 | -1.2539 | -3.9794
-0.94 | -1.2048 | -3.807
-0.93 | -1.1571 | -3.6627
-0.92 | -1.1034 | -3.5477
-0.91 | -1.0549 | -3.418
-0.9 | -1.0212 | -3.306
-0.89 | -0.9775 | -3.1737
-0.88 | -0.9347 | -3.0696
-0.87 | -0.8979 | -2.9667
-0.86 | -0.8626 | -2.8516
-0.85 | -0.8258 | -2.7363
-0.84 | -0.7877 | -2.6283
-0.83 | -0.7534 | -2.5364
-0.82 | -0.7187 | -2.4503
-0.81 | -0.6873 | -2.3588
-0.8 | -0.6617 | -2.2645
-0.79 | -0.6298 | -2.1872
-0.78 | -0.6029 | -2.0947
-0.77 | -0.5779 | -2.0217
-0.76 | -0.5536 | -1.9445
-0.75 | -0.5249 | -1.868
-0.74 | -0.5044 | -1.7995
-0.73 | -0.48356 | -1.73
-0.72 | -0.46318 | -1.6597
-0.71 | -0.44196 | -1.6019
-0.7 | -0.42178 | -1.5401
-0.69 | -0.40482 | -1.4715
-0.68 | -0.38395 | -1.4141
-0.67 | -0.36373 | -1.3618
-0.66 | -0.34713 | -1.3182
-0.65 | -0.33281 | -1.263
-0.64 | -0.31625 | -1.2153
-0.63 | -0.30122 | -1.1612
-0.62 | -0.28683 | -1.115
-0.61 | -0.27182 | -1.0767
-0.6 | -0.25694 | -1.0244
-0.59 | -0.24496 | -0.9889
-0.58 | -0.23237 | -0.9478
-0.57 | -0.22088 | -0.902
-0.56 | -0.21232 | -0.8681
-0.55 | -0.19851 | -0.8329
-0.54 | -0.18773 | -0.7961
-0.53 | -0.18047 | -0.7648
-0.52 | -0.16859 | -0.7322
-0.51 | -0.15956 | -0.7023
-0.5 | -0.15099 | -0.669
-0.49 | -0.14332 | -0.6452
-0.48 | -0.13492 | -0.6186
-0.47 | -0.12762 | -0.592
-0.46 | -0.12181 | -0.5675
-0.45 | -0.11535 | -0.5419
-0.44 | -0.10745 | -0.522
-0.43 | -0.10095 | -0.49768
-0.42 | -0.09563 | -0.47778
-0.41 | -0.09034 | -0.45741
-0.4 | -0.08513 | -0.43541
-0.39 | -0.07961 | -0.41796
-0.38 | -0.07471 | -0.40018
-0.37 | -0.07028 | -0.38313
-0.36 | -0.0661 | -0.36485
-0.35 | -0.06185 | -0.34854
-0.34 | -0.05822 | -0.33103
-0.33 | -0.05406 | -0.31641
-0.32 | -0.05077 | -0.30112
-0.31 | -0.047397 | -0.28698
-0.3 | -0.044331 | -0.27345
-0.29 | -0.041472 | -0.25969
-0.28 | -0.038489 | -0.24563
-0.27 | -0.03585 | -0.23301
-0.26 | -0.033604 | -0.22109
-0.25 | -0.030951 | -0.20923
-0.24 | -0.028959 | -0.198
-0.23 | -0.02671 | -0.18618
-0.22 | -0.024782 | -0.17519
-0.21 | -0.022594 | -0.16219
-0.2 | -0.020912 | -0.1524
-0.19 | -0.019188 | -0.14294
-0.18 | -0.017609 | -0.13319
-0.17 | -0.016029 | -0.12408
-0.16 | -0.014738 | -0.11528
-0.15 | -0.013405 | -0.10694
-0.14 | -0.012246 | -0.0994
-0.13 | -0.010956 | -0.09136
-0.12 | -0.009948 | -0.08497
-0.11 | -0.00897 | -0.07856
-0.1 | -0.008002 | -0.07148
-0.09 | -0.007037 | -0.06535
-0.08 | -0.006235 | -0.06048
-0.07 | -0.005375 | -0.05454
-0.06 | -0.0046443 | -0.049606
-0.05 | -0.0038375 | -0.04512
-0.04 | -0.0031239 | -0.040883
-0.03 | -0.0023249 | -0.037187
-0.02 | -0.0016095 | -0.033218
-0.01 | -0.0007994 | -0.029793
0 | -4.64e-05 | -0.026382
0.01 | 0.0008471 | -0.023407
0.02 | 0.001737 | -0.020394
0.03 | 0.0027965 | -0.017311
0.04 | 0.0038787 | -0.014413
0.05 | 0.0051327 | -0.011292
0.06 | 0.006419 | -0.007934
0.07 | 0.007983 | -0.0037879
0.08 | 0.00974 | 0.0009546
0.09 | 0.011801 | 0.006636
0.1 | 0.014016 | 0.013666
0.11 | 0.016574 | 0.022808
0.12 | 0.019544 | 0.034258
0.13 | 0.022995 | 0.048798
0.14 | 0.026598 | 0.06698
0.15 | 0.030885 | 0.09039
0.16 | 0.03598 | 0.11975
0.17 | 0.041669 | 0.15722
0.18 | 0.048051 | 0.20368
0.19 | 0.054963 | 0.26048
0.2 | 0.06233 | 0.33153
0.21 | 0.07217 | 0.41908
0.22 | 0.0829 | 0.52614
0.23 | 0.09504 | 0.6519
0.24 | 0.10872 | 0.811
0.25 | 0.12467 | 1.0072
0.26 | 0.14223 | 1.2413
0.27 | 0.16237 | 1.5276
0.28 | 0.18468 | 1.8665
0.29 | 0.21031 | 2.2822
0.3 | 0.23843 | 2.7852
0.31 | 0.27203 | 3.3772
0.32 | 0.30853 | 4.0971
0.33 | 0.35008 | 4.9606
0.34 | 0.39778 | 5.954
0.35 | 0.4508 | 7.21
0.36 | 0.51296 | 8.687
0.37 | 0.5752 | 10.511
0.38 | 0.6526 | 12.647
0.39 | 0.7439 | 15.218
0.4 | 0.8507 | 18.32
0.41 | 0.9737 | 22.027
0.42 | 1.1135 | 26.573
0.43 | 1.2799 | 31.971
0.44 | 1.476 | 38.507
0.45 | 1.7021 | 46.238
0.46 | 1.9788 | 55.803
0.47 | 2.303 | 67.02
0.48 | 2.6918 | 80.37
0.49 | 3.1613 | 96.88
0.5 | 3.7321 | 116.11