## Diode Characteristic (uA-mm)
VGS (V) | VDS = 0.000 V | VDS = 0.500 V
-1.25 | -4.6258 | -12.983
-1.24 | -4.4423 | -12.599
-1.23 | -4.2915 | -12.128
-1.22 | -4.092 | -11.825
-1.21 | -3.9784 | -11.443
-1.2 | -3.833 | -11.079
-1.19 | -3.6828 | -10.737
-1.18 | -3.5489 | -10.312
-1.17 | -3.399 | -9.984
-1.16 | -3.2763 | -9.65
-1.15 | -3.1296 | -9.359
-1.14 | -3.0367 | -9.049
-1.13 | -2.9204 | -8.768
-1.12 | -2.8168 | -8.48
-1.11 | -2.7096 | -8.146
-1.1 | -2.6005 | -7.904
-1.09 | -2.4896 | -7.672
-1.08 | -2.4232 | -7.387
-1.07 | -2.3065 | -7.151
-1.06 | -2.2117 | -6.86
-1.05 | -2.1447 | -6.65
-1.04 | -2.0548 | -6.419
-1.03 | -1.972 | -6.232
-1.02 | -1.8914 | -6.042
-1.01 | -1.8166 | -5.826
-1 | -1.748 | -5.626
-0.99 | -1.6731 | -5.446
-0.98 | -1.6129 | -5.234
-0.97 | -1.5386 | -5.049
-0.96 | -1.4754 | -4.8644
-0.95 | -1.4218 | -4.7252
-0.94 | -1.3721 | -4.5595
-0.93 | -1.3128 | -4.3916
-0.92 | -1.259 | -4.2304
-0.91 | -1.2087 | -4.0835
-0.9 | -1.1585 | -3.9389
-0.89 | -1.1012 | -3.7915
-0.88 | -1.0617 | -3.6514
-0.87 | -1.0202 | -3.5079
-0.86 | -0.973 | -3.404
-0.85 | -0.9327 | -3.2721
-0.84 | -0.8988 | -3.1486
-0.83 | -0.8531 | -3.0313
-0.82 | -0.8177 | -2.9463
-0.81 | -0.781 | -2.8196
-0.8 | -0.7473 | -2.7067
-0.79 | -0.7147 | -2.61
-0.78 | -0.6804 | -2.5198
-0.77 | -0.6516 | -2.4199
-0.76 | -0.6213 | -2.3392
-0.75 | -0.5959 | -2.2394
-0.74 | -0.568 | -2.1556
-0.73 | -0.5421 | -2.082
-0.72 | -0.5164 | -1.9921
-0.71 | -0.50036 | -1.9183
-0.7 | -0.47498 | -1.8458
-0.69 | -0.4523 | -1.7738
-0.68 | -0.42963 | -1.7029
-0.67 | -0.40888 | -1.6389
-0.66 | -0.38844 | -1.5811
-0.65 | -0.37062 | -1.5136
-0.64 | -0.35294 | -1.4576
-0.63 | -0.33416 | -1.3933
-0.62 | -0.31769 | -1.3402
-0.61 | -0.30263 | -1.2841
-0.6 | -0.28878 | -1.2303
-0.59 | -0.27278 | -1.182
-0.58 | -0.26003 | -1.1341
-0.57 | -0.24593 | -1.0941
-0.56 | -0.23343 | -1.0454
-0.55 | -0.22103 | -1.0115
-0.54 | -0.21 | -0.9619
-0.53 | -0.19878 | -0.9263
-0.52 | -0.18654 | -0.8836
-0.51 | -0.17711 | -0.8513
-0.5 | -0.16866 | -0.8079
-0.49 | -0.15886 | -0.778
-0.48 | -0.15019 | -0.751
-0.47 | -0.14146 | -0.7123
-0.46 | -0.13362 | -0.6815
-0.45 | -0.12567 | -0.6569
-0.44 | -0.11771 | -0.6306
-0.43 | -0.11119 | -0.6058
-0.42 | -0.10451 | -0.5757
-0.41 | -0.09865 | -0.5482
-0.4 | -0.09292 | -0.5263
-0.39 | -0.08759 | -0.5015
-0.38 | -0.08162 | -0.48044
-0.37 | -0.07652 | -0.45927
-0.36 | -0.07154 | -0.4376
-0.35 | -0.06689 | -0.42223
-0.34 | -0.06256 | -0.40175
-0.33 | -0.05896 | -0.38434
-0.32 | -0.05457 | -0.36632
-0.31 | -0.05081 | -0.3484
-0.3 | -0.048002 | -0.33027
-0.29 | -0.044642 | -0.31293
-0.28 | -0.041583 | -0.29644
-0.27 | -0.038849 | -0.28488
-0.26 | -0.036068 | -0.26826
-0.25 | -0.03342 | -0.25519
-0.24 | -0.031044 | -0.24152
-0.23 | -0.02871 | -0.22644
-0.22 | -0.026428 | -0.21388
-0.21 | -0.02417 | -0.20099
-0.2 | -0.022193 | -0.18719
-0.19 | -0.020439 | -0.17416
-0.18 | -0.018638 | -0.16334
-0.17 | -0.017002 | -0.15289
-0.16 | -0.015582 | -0.14019
-0.15 | -0.014277 | -0.13024
-0.14 | -0.012922 | -0.11958
-0.13 | -0.011576 | -0.11054
-0.12 | -0.010455 | -0.10221
-0.11 | -0.009421 | -0.09409
-0.1 | -0.008447 | -0.08637
-0.09 | -0.007367 | -0.07902
-0.08 | -0.006568 | -0.07196
-0.07 | -0.005671 | -0.06631
-0.06 | -0.004869 | -0.06034
-0.05 | -0.0040424 | -0.05417
-0.04 | -0.0032825 | -0.049109
-0.03 | -0.0024501 | -0.044211
-0.02 | -0.0017064 | -0.039767
-0.01 | -0.0008565 | -0.036124
0 | -4.5e-05 | -0.031408
0.01 | 0.0009044 | -0.027949
0.02 | 0.0018438 | -0.024218
0.03 | 0.002955 | -0.020746
0.04 | 0.0041116 | -0.017412
0.05 | 0.0054425 | -0.013473
0.06 | 0.006835 | -0.009631
0.07 | 0.008482 | -0.005114
0.08 | 0.010327 | 0.0001149
0.09 | 0.012599 | 0.006377
0.1 | 0.014969 | 0.014312
0.11 | 0.017683 | 0.023962
0.12 | 0.020853 | 0.036469
0.13 | 0.024409 | 0.051589
0.14 | 0.028393 | 0.07113
0.15 | 0.03297 | 0.09598
0.16 | 0.03818 | 0.12762
0.17 | 0.04427 | 0.16629
0.18 | 0.051018 | 0.21502
0.19 | 0.05774 | 0.27487
0.2 | 0.06695 | 0.34915
0.21 | 0.07661 | 0.44114
0.22 | 0.08825 | 0.54985
0.23 | 0.10123 | 0.6801
0.24 | 0.11549 | 0.8443
0.25 | 0.13263 | 1.042
0.26 | 0.15079 | 1.2872
0.27 | 0.17216 | 1.5765
0.28 | 0.19615 | 1.9294
0.29 | 0.22319 | 2.3475
0.3 | 0.25322 | 2.8607
0.31 | 0.287 | 3.4588
0.32 | 0.32629 | 4.1844
0.33 | 0.36928 | 5.0709
0.34 | 0.41817 | 6.086
0.35 | 0.47415 | 7.329
0.36 | 0.53854 | 8.85
0.37 | 0.6012 | 10.684
0.38 | 0.6843 | 12.867
0.39 | 0.7784 | 15.462
0.4 | 0.8877 | 18.605
0.41 | 1.0152 | 22.357
0.42 | 1.1629 | 26.93
0.43 | 1.3329 | 32.408
0.44 | 1.5338 | 38.965
0.45 | 1.7721 | 46.883
0.46 | 2.0544 | 56.396
0.47 | 2.3925 | 67.7
0.48 | 2.7966 | 81.53
0.49 | 3.282 | 97.62
0.5 | 3.8653 | 117.5