## Diode Characteristic (uA-mm)
VGS (V) | VDS = 0.000 V | VDS = 0.500 V
-1.25 | -4.4679 | -12.678
-1.24 | -4.2902 | -12.238
-1.23 | -4.1273 | -11.835
-1.22 | -3.9906 | -11.435
-1.21 | -3.8234 | -11.013
-1.2 | -3.6918 | -10.711
-1.19 | -3.5697 | -10.361
-1.18 | -3.4199 | -10.069
-1.17 | -3.3056 | -9.695
-1.16 | -3.196 | -9.378
-1.15 | -3.0579 | -9.071
-1.14 | -2.9556 | -8.759
-1.13 | -2.8322 | -8.483
-1.12 | -2.7275 | -8.199
-1.11 | -2.6227 | -7.963
-1.1 | -2.5217 | -7.666
-1.09 | -2.4324 | -7.421
-1.08 | -2.3387 | -7.211
-1.07 | -2.2493 | -6.95
-1.06 | -2.1514 | -6.7
-1.05 | -2.0706 | -6.464
-1.04 | -1.98 | -6.26
-1.03 | -1.9089 | -6.042
-1.02 | -1.8343 | -5.835
-1.01 | -1.7599 | -5.622
-1 | -1.7022 | -5.449
-0.99 | -1.6275 | -5.254
-0.98 | -1.5657 | -5.057
-0.97 | -1.5083 | -4.9169
-0.96 | -1.4358 | -4.7118
-0.95 | -1.3831 | -4.5438
-0.94 | -1.3279 | -4.3801
-0.93 | -1.2735 | -4.2305
-0.92 | -1.2179 | -4.1004
-0.91 | -1.1682 | -3.9595
-0.9 | -1.1185 | -3.8269
-0.89 | -1.0758 | -3.6997
-0.88 | -1.0345 | -3.5384
-0.87 | -0.9894 | -3.415
-0.86 | -0.9458 | -3.2998
-0.85 | -0.907 | -3.1922
-0.84 | -0.867 | -3.0604
-0.83 | -0.8334 | -2.9497
-0.82 | -0.7975 | -2.8379
-0.81 | -0.7624 | -2.7468
-0.8 | -0.7274 | -2.6452
-0.79 | -0.6955 | -2.5472
-0.78 | -0.6659 | -2.4559
-0.77 | -0.6336 | -2.3662
-0.76 | -0.6103 | -2.266
-0.75 | -0.5811 | -2.1865
-0.74 | -0.5544 | -2.095
-0.73 | -0.5279 | -2.022
-0.72 | -0.5034 | -1.9449
-0.71 | -0.48528 | -1.8626
-0.7 | -0.46181 | -1.7916
-0.69 | -0.43946 | -1.7256
-0.68 | -0.4223 | -1.6575
-0.67 | -0.39895 | -1.5953
-0.66 | -0.3802 | -1.528
-0.65 | -0.36091 | -1.4732
-0.64 | -0.34265 | -1.4175
-0.63 | -0.32719 | -1.3511
-0.62 | -0.31032 | -1.301
-0.61 | -0.29466 | -1.2535
-0.6 | -0.27995 | -1.2071
-0.59 | -0.26556 | -1.1558
-0.58 | -0.25236 | -1.1091
-0.57 | -0.23889 | -1.0612
-0.56 | -0.22737 | -1.0221
-0.55 | -0.21697 | -0.9852
-0.54 | -0.20458 | -0.9349
-0.53 | -0.1933 | -0.901
-0.52 | -0.18242 | -0.8612
-0.51 | -0.17351 | -0.8243
-0.5 | -0.16337 | -0.7908
-0.49 | -0.15492 | -0.7602
-0.48 | -0.14593 | -0.7289
-0.47 | -0.13771 | -0.6995
-0.46 | -0.13003 | -0.6619
-0.45 | -0.1223 | -0.6415
-0.44 | -0.11543 | -0.6127
-0.43 | -0.1098 | -0.5854
-0.42 | -0.10231 | -0.56
-0.41 | -0.09577 | -0.5321
-0.4 | -0.09046 | -0.5115
-0.39 | -0.08535 | -0.49186
-0.38 | -0.08057 | -0.46776
-0.37 | -0.07541 | -0.4466
-0.36 | -0.0701 | -0.42777
-0.35 | -0.06591 | -0.40921
-0.34 | -0.0619 | -0.39195
-0.33 | -0.05735 | -0.37363
-0.32 | -0.05346 | -0.35655
-0.31 | -0.05028 | -0.33722
-0.3 | -0.047498 | -0.32165
-0.29 | -0.044308 | -0.30451
-0.28 | -0.040901 | -0.28681
-0.27 | -0.038029 | -0.27282
-0.26 | -0.035456 | -0.25921
-0.25 | -0.032745 | -0.24369
-0.24 | -0.030326 | -0.22882
-0.23 | -0.028035 | -0.21701
-0.22 | -0.02583 | -0.20486
-0.21 | -0.023782 | -0.19341
-0.2 | -0.021955 | -0.1824
-0.19 | -0.020184 | -0.16938
-0.18 | -0.018503 | -0.15964
-0.17 | -0.016997 | -0.14744
-0.16 | -0.015461 | -0.13722
-0.15 | -0.014029 | -0.1257
-0.14 | -0.012693 | -0.11751
-0.13 | -0.011568 | -0.10874
-0.12 | -0.010424 | -0.10051
-0.11 | -0.009308 | -0.09228
-0.1 | -0.008306 | -0.08319
-0.09 | -0.007356 | -0.07627
-0.08 | -0.00647 | -0.06956
-0.07 | -0.005633 | -0.06347
-0.06 | -0.0047934 | -0.05778
-0.05 | -0.0039769 | -0.05274
-0.04 | -0.0032506 | -0.047421
-0.03 | -0.0024768 | -0.043487
-0.02 | -0.0016801 | -0.038275
-0.01 | -0.0008862 | -0.034434
0 | -3.06e-05 | -0.030829
0.01 | 0.0008884 | -0.02675
0.02 | 0.0018372 | -0.02303
0.03 | 0.0029378 | -0.019699
0.04 | 0.0040588 | -0.01664
0.05 | 0.0053857 | -0.012867
0.06 | 0.006817 | -0.009225
0.07 | 0.008449 | -0.0046639
0.08 | 0.010259 | 0.0001746
0.09 | 0.012468 | 0.006206
0.1 | 0.014853 | 0.013716
0.11 | 0.017523 | 0.023095
0.12 | 0.020584 | 0.034908
0.13 | 0.024276 | 0.050158
0.14 | 0.028241 | 0.06895
0.15 | 0.032654 | 0.09347
0.16 | 0.03795 | 0.12411
0.17 | 0.044207 | 0.16168
0.18 | 0.050837 | 0.21028
0.19 | 0.0577 | 0.26954
0.2 | 0.06659 | 0.34203
0.21 | 0.07645 | 0.43289
0.22 | 0.08791 | 0.54223
0.23 | 0.10028 | 0.6701
0.24 | 0.11473 | 0.8335
0.25 | 0.13122 | 1.0349
0.26 | 0.14977 | 1.2706
0.27 | 0.17124 | 1.561
0.28 | 0.19342 | 1.9087
0.29 | 0.2206 | 2.3198
0.3 | 0.25127 | 2.8371
0.31 | 0.28378 | 3.4357
0.32 | 0.32365 | 4.159
0.33 | 0.36745 | 5.0302
0.34 | 0.41623 | 6.037
0.35 | 0.47201 | 7.301
0.36 | 0.53323 | 8.776
0.37 | 0.5955 | 10.592
0.38 | 0.6788 | 12.772
0.39 | 0.7676 | 15.343
0.4 | 0.8775 | 18.446
0.41 | 1.0004 | 22.209
0.42 | 1.1482 | 26.791
0.43 | 1.3154 | 32.134
0.44 | 1.513 | 38.74
0.45 | 1.7474 | 46.616
0.46 | 2.0222 | 56.249
0.47 | 2.3569 | 67.4
0.48 | 2.7553 | 81.16
0.49 | 3.2215 | 97.46
0.5 | 3.8077 | 116.78