## Diode Characteristic (uA-mm)
VGS (V) | VDS = 0.000 V | VDS = 0.500 V
-1.25 | -4.1342 | -11.488
-1.24 | -3.9862 | -11.116
-1.23 | -3.8357 | -10.771
-1.22 | -3.6908 | -10.401
-1.21 | -3.5608 | -10.071
-1.2 | -3.4352 | -9.719
-1.19 | -3.2884 | -9.434
-1.18 | -3.1698 | -9.153
-1.17 | -3.0584 | -8.856
-1.16 | -2.9435 | -8.581
-1.15 | -2.8391 | -8.309
-1.14 | -2.7432 | -7.99
-1.13 | -2.6323 | -7.754
-1.12 | -2.5331 | -7.477
-1.11 | -2.4411 | -7.234
-1.1 | -2.3614 | -6.995
-1.09 | -2.2773 | -6.749
-1.08 | -2.1924 | -6.562
-1.07 | -2.0929 | -6.335
-1.06 | -2.022 | -6.107
-1.05 | -1.9384 | -5.911
-1.04 | -1.8703 | -5.725
-1.03 | -1.7932 | -5.494
-1.02 | -1.727 | -5.318
-1.01 | -1.6536 | -5.188
-1 | -1.5904 | -5.0015
-0.99 | -1.5324 | -4.815
-0.98 | -1.4702 | -4.6382
-0.97 | -1.4106 | -4.4824
-0.96 | -1.3576 | -4.3223
-0.95 | -1.3096 | -4.1825
-0.94 | -1.2548 | -4.0309
-0.93 | -1.2031 | -3.8894
-0.92 | -1.1561 | -3.7482
-0.91 | -1.1072 | -3.6217
-0.9 | -1.0641 | -3.5114
-0.89 | -1.0187 | -3.3897
-0.88 | -0.9778 | -3.2566
-0.87 | -0.9361 | -3.1388
-0.86 | -0.8961 | -3.0142
-0.85 | -0.8581 | -2.9
-0.84 | -0.8255 | -2.8057
-0.83 | -0.7864 | -2.6995
-0.82 | -0.7547 | -2.6126
-0.81 | -0.72 | -2.5049
-0.8 | -0.6922 | -2.4143
-0.79 | -0.6632 | -2.3262
-0.78 | -0.63 | -2.233
-0.77 | -0.6013 | -2.1506
-0.76 | -0.5787 | -2.0726
-0.75 | -0.5487 | -1.9906
-0.74 | -0.5252 | -1.9296
-0.73 | -0.502 | -1.8404
-0.72 | -0.48224 | -1.7733
-0.71 | -0.459 | -1.7057
-0.7 | -0.44037 | -1.6371
-0.69 | -0.4193 | -1.576
-0.68 | -0.39966 | -1.5173
-0.67 | -0.38077 | -1.4585
-0.66 | -0.36014 | -1.4069
-0.65 | -0.34641 | -1.3608
-0.64 | -0.32987 | -1.3066
-0.63 | -0.31316 | -1.2514
-0.62 | -0.2978 | -1.2028
-0.61 | -0.28338 | -1.1577
-0.6 | -0.26914 | -1.1077
-0.59 | -0.25564 | -1.0607
-0.58 | -0.24392 | -1.0202
-0.57 | -0.23155 | -0.9816
-0.56 | -0.21923 | -0.9416
-0.55 | -0.20961 | -0.9071
-0.54 | -0.19693 | -0.8724
-0.53 | -0.18734 | -0.8324
-0.52 | -0.17746 | -0.7969
-0.51 | -0.16638 | -0.7645
-0.5 | -0.15856 | -0.7368
-0.49 | -0.15014 | -0.7034
-0.48 | -0.14216 | -0.6744
-0.47 | -0.1344 | -0.6455
-0.46 | -0.12557 | -0.6185
-0.45 | -0.11951 | -0.5915
-0.44 | -0.11269 | -0.5678
-0.43 | -0.10606 | -0.544
-0.42 | -0.09972 | -0.5193
-0.41 | -0.09351 | -0.50082
-0.4 | -0.08878 | -0.47875
-0.39 | -0.08274 | -0.45441
-0.38 | -0.07793 | -0.43544
-0.37 | -0.0731 | -0.41654
-0.36 | -0.06825 | -0.39773
-0.35 | -0.06458 | -0.37928
-0.34 | -0.06038 | -0.36406
-0.33 | -0.05632 | -0.34692
-0.32 | -0.05244 | -0.32881
-0.31 | -0.0497 | -0.31558
-0.3 | -0.046377 | -0.299
-0.29 | -0.043243 | -0.28157
-0.28 | -0.040022 | -0.26733
-0.27 | -0.037526 | -0.25524
-0.26 | -0.03488 | -0.24004
-0.25 | -0.032381 | -0.22697
-0.24 | -0.029896 | -0.21387
-0.23 | -0.027696 | -0.20331
-0.22 | -0.025662 | -0.18994
-0.21 | -0.02381 | -0.17863
-0.2 | -0.021623 | -0.16776
-0.19 | -0.019998 | -0.15817
-0.18 | -0.018338 | -0.14701
-0.17 | -0.016802 | -0.1359
-0.16 | -0.015287 | -0.12537
-0.15 | -0.013935 | -0.11651
-0.14 | -0.01271 | -0.10806
-0.13 | -0.011483 | -0.09911
-0.12 | -0.010313 | -0.09145
-0.11 | -0.009268 | -0.08309
-0.1 | -0.008272 | -0.07614
-0.09 | -0.00744 | -0.06985
-0.08 | -0.006452 | -0.06395
-0.07 | -0.005569 | -0.05786
-0.06 | -0.0047759 | -0.05326
-0.05 | -0.0040307 | -0.048102
-0.04 | -0.0032271 | -0.043383
-0.03 | -0.002469 | -0.038837
-0.02 | -0.0016688 | -0.035407
-0.01 | -0.0008913 | -0.031574
0 | -2.5e-05 | -0.028124
0.01 | 0.0009002 | -0.025058
0.02 | 0.0018251 | -0.022068
0.03 | 0.0029425 | -0.018611
0.04 | 0.0040601 | -0.015225
0.05 | 0.0054145 | -0.011766
0.06 | 0.006802 | -0.00814
0.07 | 0.008379 | -0.0038343
0.08 | 0.010256 | 0.0012757
0.09 | 0.012398 | 0.007341
0.1 | 0.014757 | 0.014947
0.11 | 0.017413 | 0.024425
0.12 | 0.020386 | 0.036851
0.13 | 0.024056 | 0.052249
0.14 | 0.027969 | 0.07131
0.15 | 0.032299 | 0.09635
0.16 | 0.037516 | 0.12755
0.17 | 0.043531 | 0.166
0.18 | 0.050131 | 0.21398
0.19 | 0.05689 | 0.27363
0.2 | 0.06572 | 0.34736
0.21 | 0.07561 | 0.43807
0.22 | 0.0867 | 0.54891
0.23 | 0.09887 | 0.6778
0.24 | 0.11322 | 0.8394
0.25 | 0.12966 | 1.04
0.26 | 0.14716 | 1.2785
0.27 | 0.16766 | 1.5602
0.28 | 0.18968 | 1.9126
0.29 | 0.21553 | 2.3266
0.3 | 0.24589 | 2.8304
0.31 | 0.27824 | 3.4259
0.32 | 0.316 | 4.151
0.33 | 0.35764 | 5.0263
0.34 | 0.40625 | 6.006
0.35 | 0.46022 | 7.247
0.36 | 0.52062 | 8.744
0.37 | 0.5795 | 10.517
0.38 | 0.6594 | 12.67
0.39 | 0.7471 | 15.232
0.4 | 0.8532 | 18.341
0.41 | 0.9754 | 22.018
0.42 | 1.1143 | 26.531
0.43 | 1.2811 | 31.895
0.44 | 1.4734 | 38.332
0.45 | 1.7058 | 46.097
0.46 | 1.9731 | 55.558
0.47 | 2.3038 | 66.46
0.48 | 2.6862 | 80.15
0.49 | 3.1433 | 96.18
0.5 | 3.7154 | 115.62