## Diode Characteristic (uA-mm)
VGS (V) | VDS = 0.000 V | VDS = 0.500 V
-1.25 | -3.8813 | -10.749
-1.24 | -3.7378 | -10.399
-1.23 | -3.6107 | -10.081
-1.22 | -3.4689 | -9.757
-1.21 | -3.3372 | -9.406
-1.2 | -3.2245 | -9.089
-1.19 | -3.0916 | -8.807
-1.18 | -2.9842 | -8.504
-1.17 | -2.8685 | -8.26
-1.16 | -2.7631 | -8.008
-1.15 | -2.674 | -7.736
-1.14 | -2.5612 | -7.471
-1.13 | -2.4878 | -7.246
-1.12 | -2.3883 | -6.995
-1.11 | -2.3012 | -6.77
-1.1 | -2.2046 | -6.551
-1.09 | -2.1259 | -6.318
-1.08 | -2.0387 | -6.123
-1.07 | -1.9698 | -5.888
-1.06 | -1.8952 | -5.715
-1.05 | -1.8252 | -5.516
-1.04 | -1.7509 | -5.367
-1.03 | -1.6931 | -5.155
-1.02 | -1.6296 | -4.9649
-1.01 | -1.5607 | -4.8004
-1 | -1.4976 | -4.6423
-0.99 | -1.4379 | -4.4764
-0.98 | -1.3793 | -4.3372
-0.97 | -1.325 | -4.1716
-0.96 | -1.271 | -4.0277
-0.95 | -1.2207 | -3.8864
-0.94 | -1.1704 | -3.7434
-0.93 | -1.1275 | -3.6072
-0.92 | -1.0877 | -3.4774
-0.91 | -1.0414 | -3.3671
-0.9 | -1.0017 | -3.2295
-0.89 | -0.9597 | -3.1307
-0.88 | -0.9211 | -3.0329
-0.87 | -0.8804 | -2.8975
-0.86 | -0.8462 | -2.8161
-0.85 | -0.8071 | -2.7182
-0.84 | -0.779 | -2.6213
-0.83 | -0.7407 | -2.5248
-0.82 | -0.7111 | -2.4233
-0.81 | -0.6816 | -2.341
-0.8 | -0.6502 | -2.2501
-0.79 | -0.6214 | -2.17
-0.78 | -0.5944 | -2.0859
-0.77 | -0.5685 | -2.0106
-0.76 | -0.543 | -1.9335
-0.75 | -0.5188 | -1.859
-0.74 | -0.49943 | -1.7954
-0.73 | -0.47741 | -1.731
-0.72 | -0.45638 | -1.659
-0.71 | -0.43658 | -1.5871
-0.7 | -0.41573 | -1.5386
-0.69 | -0.39816 | -1.4724
-0.68 | -0.37823 | -1.41
-0.67 | -0.36111 | -1.3599
-0.66 | -0.34472 | -1.3076
-0.65 | -0.3296 | -1.2608
-0.64 | -0.31348 | -1.2146
-0.63 | -0.29771 | -1.1605
-0.62 | -0.28404 | -1.1144
-0.61 | -0.26963 | -1.0697
-0.6 | -0.25676 | -1.0275
-0.59 | -0.24452 | -0.9831
-0.58 | -0.23216 | -0.9512
-0.57 | -0.21966 | -0.9061
-0.56 | -0.20931 | -0.8719
-0.55 | -0.19867 | -0.8393
-0.54 | -0.18944 | -0.8033
-0.53 | -0.17862 | -0.7688
-0.52 | -0.16974 | -0.7376
-0.51 | -0.16016 | -0.702
-0.5 | -0.15102 | -0.6763
-0.49 | -0.14289 | -0.6462
-0.48 | -0.13543 | -0.6202
-0.47 | -0.12745 | -0.5954
-0.46 | -0.12078 | -0.5716
-0.45 | -0.11433 | -0.5479
-0.44 | -0.10772 | -0.5215
-0.43 | -0.10181 | -0.501
-0.42 | -0.09585 | -0.47954
-0.41 | -0.09028 | -0.45787
-0.4 | -0.08481 | -0.43662
-0.39 | -0.07963 | -0.41899
-0.38 | -0.07482 | -0.40196
-0.37 | -0.07052 | -0.38255
-0.36 | -0.0656 | -0.36621
-0.35 | -0.06168 | -0.34813
-0.34 | -0.05757 | -0.33038
-0.33 | -0.05394 | -0.31566
-0.32 | -0.05021 | -0.29957
-0.31 | -0.047888 | -0.28356
-0.3 | -0.044698 | -0.27075
-0.29 | -0.041747 | -0.2557
-0.28 | -0.039156 | -0.24369
-0.27 | -0.036053 | -0.2309
-0.26 | -0.033594 | -0.21895
-0.25 | -0.031339 | -0.2062
-0.24 | -0.029078 | -0.19413
-0.23 | -0.026948 | -0.18373
-0.22 | -0.02488 | -0.17063
-0.21 | -0.022981 | -0.16184
-0.2 | -0.02121 | -0.15125
-0.19 | -0.019339 | -0.14128
-0.18 | -0.017803 | -0.13142
-0.17 | -0.016172 | -0.12235
-0.16 | -0.014926 | -0.11256
-0.15 | -0.013509 | -0.10403
-0.14 | -0.012267 | -0.09645
-0.13 | -0.011136 | -0.08891
-0.12 | -0.010099 | -0.08161
-0.11 | -0.009001 | -0.07525
-0.1 | -0.008035 | -0.0692
-0.09 | -0.007164 | -0.0631
-0.08 | -0.006337 | -0.05788
-0.07 | -0.005448 | -0.05238
-0.06 | -0.0046681 | -0.047922
-0.05 | -0.0039098 | -0.043266
-0.04 | -0.0031287 | -0.039382
-0.03 | -0.0024037 | -0.035416
-0.02 | -0.0015872 | -0.031962
-0.01 | -0.0008554 | -0.028824
0 | -1.7e-05 | -0.025654
0.01 | 0.0008302 | -0.022562
0.02 | 0.0018082 | -0.01971
0.03 | 0.0028257 | -0.01687
0.04 | 0.0039975 | -0.013878
0.05 | 0.0052392 | -0.010822
0.06 | 0.006574 | -0.007319
0.07 | 0.008284 | -0.0032173
0.08 | 0.010063 | 0.0015334
0.09 | 0.012042 | 0.007239
0.1 | 0.014367 | 0.014632
0.11 | 0.017029 | 0.023894
0.12 | 0.019934 | 0.035609
0.13 | 0.023318 | 0.050647
0.14 | 0.027206 | 0.06948
0.15 | 0.031522 | 0.09336
0.16 | 0.036596 | 0.1237
0.17 | 0.042072 | 0.16162
0.18 | 0.048527 | 0.20905
0.19 | 0.055721 | 0.26851
0.2 | 0.0631 | 0.33975
0.21 | 0.07288 | 0.42937
0.22 | 0.08348 | 0.53644
0.23 | 0.09584 | 0.6644
0.24 | 0.10925 | 0.8272
0.25 | 0.12496 | 1.0213
0.26 | 0.14263 | 1.2571
0.27 | 0.1617 | 1.5433
0.28 | 0.18386 | 1.8854
0.29 | 0.2083 | 2.2897
0.3 | 0.2373 | 2.7911
0.31 | 0.2701 | 3.3876
0.32 | 0.30738 | 4.0969
0.33 | 0.34819 | 4.9545
0.34 | 0.39342 | 5.944
0.35 | 0.44766 | 7.179
0.36 | 0.50863 | 8.645
0.37 | 0.5736 | 10.431
0.38 | 0.6531 | 12.545
0.39 | 0.7443 | 15.08
0.4 | 0.8449 | 18.138
0.41 | 0.9645 | 21.81
0.42 | 1.1041 | 26.304
0.43 | 1.2642 | 31.603
0.44 | 1.4631 | 38.019
0.45 | 1.6865 | 45.679
0.46 | 1.9584 | 55.069
0.47 | 2.2799 | 66.02
0.48 | 2.67 | 79.35
0.49 | 3.1376 | 95.4
0.5 | 3.6832 | 114.24