## Diode Characteristic (uA-mm)
VGS (V) | VDS = 0.000 V | VDS = 0.500 V
-1.25 | -4.0615 | -11.291
-1.24 | -3.9202 | -10.927
-1.23 | -3.7704 | -10.574
-1.22 | -3.6185 | -10.226
-1.21 | -3.4851 | -9.888
-1.2 | -3.3609 | -9.548
-1.19 | -3.2437 | -9.272
-1.18 | -3.1194 | -8.936
-1.17 | -3.0103 | -8.661
-1.16 | -2.9084 | -8.377
-1.15 | -2.8149 | -8.104
-1.14 | -2.6955 | -7.861
-1.13 | -2.5707 | -7.586
-1.12 | -2.4839 | -7.298
-1.11 | -2.395 | -7.085
-1.1 | -2.3049 | -6.868
-1.09 | -2.2103 | -6.631
-1.08 | -2.135 | -6.405
-1.07 | -2.0634 | -6.231
-1.06 | -1.9794 | -6.01
-1.05 | -1.9015 | -5.806
-1.04 | -1.839 | -5.614
-1.03 | -1.761 | -5.455
-1.02 | -1.688 | -5.264
-1.01 | -1.6145 | -5.078
-1 | -1.5576 | -4.9049
-0.99 | -1.492 | -4.7184
-0.98 | -1.4369 | -4.5374
-0.97 | -1.3852 | -4.3901
-0.96 | -1.3278 | -4.2376
-0.95 | -1.2746 | -4.1112
-0.94 | -1.2219 | -3.959
-0.93 | -1.1746 | -3.8391
-0.92 | -1.1295 | -3.6848
-0.91 | -1.075 | -3.5614
-0.9 | -1.0387 | -3.4371
-0.89 | -0.9977 | -3.315
-0.88 | -0.9565 | -3.1873
-0.87 | -0.9151 | -3.0811
-0.86 | -0.8754 | -2.9645
-0.85 | -0.8426 | -2.8529
-0.84 | -0.8024 | -2.7595
-0.83 | -0.7701 | -2.661
-0.82 | -0.7375 | -2.5629
-0.81 | -0.7071 | -2.4691
-0.8 | -0.6814 | -2.3754
-0.79 | -0.6473 | -2.2907
-0.78 | -0.6171 | -2.185
-0.77 | -0.5912 | -2.1112
-0.76 | -0.5673 | -2.0429
-0.75 | -0.5402 | -1.9721
-0.74 | -0.5168 | -1.8919
-0.73 | -0.49468 | -1.826
-0.72 | -0.47206 | -1.746
-0.71 | -0.45208 | -1.6787
-0.7 | -0.42941 | -1.6147
-0.69 | -0.40955 | -1.5551
-0.68 | -0.39174 | -1.493
-0.67 | -0.37543 | -1.4362
-0.66 | -0.35482 | -1.3799
-0.65 | -0.33907 | -1.3274
-0.64 | -0.32471 | -1.2672
-0.63 | -0.3082 | -1.2234
-0.62 | -0.29339 | -1.1753
-0.61 | -0.28017 | -1.1258
-0.6 | -0.26593 | -1.0815
-0.59 | -0.25516 | -1.0426
-0.58 | -0.24113 | -0.9982
-0.57 | -0.22822 | -0.959
-0.56 | -0.21712 | -0.9175
-0.55 | -0.20593 | -0.8887
-0.54 | -0.19437 | -0.8509
-0.53 | -0.18524 | -0.8175
-0.52 | -0.17495 | -0.7848
-0.51 | -0.1658 | -0.7535
-0.5 | -0.15625 | -0.7164
-0.49 | -0.14901 | -0.6879
-0.48 | -0.13954 | -0.6574
-0.47 | -0.13228 | -0.6323
-0.46 | -0.12508 | -0.6081
-0.45 | -0.11763 | -0.5766
-0.44 | -0.11165 | -0.5512
-0.43 | -0.10479 | -0.5296
-0.42 | -0.09917 | -0.5054
-0.41 | -0.09339 | -0.48498
-0.4 | -0.08758 | -0.46485
-0.39 | -0.08224 | -0.44632
-0.38 | -0.07706 | -0.4312
-0.37 | -0.07275 | -0.40889
-0.36 | -0.06792 | -0.38859
-0.35 | -0.06354 | -0.3723
-0.34 | -0.05955 | -0.35503
-0.33 | -0.0559 | -0.3362
-0.32 | -0.05235 | -0.321
-0.31 | -0.04953 | -0.30511
-0.3 | -0.045818 | -0.29073
-0.29 | -0.042912 | -0.27582
-0.28 | -0.040032 | -0.26209
-0.27 | -0.0373 | -0.24843
-0.26 | -0.03478 | -0.23517
-0.25 | -0.032291 | -0.22112
-0.24 | -0.029819 | -0.20873
-0.23 | -0.027706 | -0.19835
-0.22 | -0.025687 | -0.18569
-0.21 | -0.02384 | -0.17322
-0.2 | -0.021834 | -0.16307
-0.19 | -0.020273 | -0.15218
-0.18 | -0.018486 | -0.14249
-0.17 | -0.016898 | -0.13241
-0.16 | -0.015477 | -0.12265
-0.15 | -0.014114 | -0.11437
-0.14 | -0.012836 | -0.10555
-0.13 | -0.011536 | -0.09718
-0.12 | -0.010412 | -0.08888
-0.11 | -0.009358 | -0.08194
-0.1 | -0.008364 | -0.076
-0.09 | -0.007355 | -0.06929
-0.08 | -0.006478 | -0.06378
-0.07 | -0.005675 | -0.05822
-0.06 | -0.004858 | -0.05292
-0.05 | -0.0039998 | -0.047924
-0.04 | -0.0032813 | -0.043501
-0.03 | -0.0024491 | -0.039138
-0.02 | -0.0016936 | -0.035494
-0.01 | -0.0008773 | -0.031541
0 | -4.01e-05 | -0.027989
0.01 | 0.0009037 | -0.024696
0.02 | 0.0018549 | -0.021598
0.03 | 0.0029605 | -0.018509
0.04 | 0.0041377 | -0.015236
0.05 | 0.0054523 | -0.011725
0.06 | 0.006888 | -0.008147
0.07 | 0.008555 | -0.0038655
0.08 | 0.010354 | 0.0011695
0.09 | 0.012644 | 0.007335
0.1 | 0.014967 | 0.014855
0.11 | 0.017586 | 0.024158
0.12 | 0.02062 | 0.036478
0.13 | 0.024364 | 0.051839
0.14 | 0.028341 | 0.07082
0.15 | 0.032536 | 0.09525
0.16 | 0.037766 | 0.12656
0.17 | 0.043717 | 0.16519
0.18 | 0.050103 | 0.21278
0.19 | 0.05691 | 0.27236
0.2 | 0.06572 | 0.34549
0.21 | 0.07538 | 0.43623
0.22 | 0.08656 | 0.54737
0.23 | 0.09902 | 0.6738
0.24 | 0.11278 | 0.835
0.25 | 0.12921 | 1.0323
0.26 | 0.14692 | 1.2719
0.27 | 0.16716 | 1.5533
0.28 | 0.19001 | 1.9015
0.29 | 0.21565 | 2.316
0.3 | 0.24519 | 2.8134
0.31 | 0.27758 | 3.4114
0.32 | 0.31514 | 4.1256
0.33 | 0.35838 | 4.9886
0.34 | 0.40458 | 5.967
0.35 | 0.45765 | 7.197
0.36 | 0.51947 | 8.676
0.37 | 0.5817 | 10.442
0.38 | 0.6592 | 12.581
0.39 | 0.752 | 15.123
0.4 | 0.8548 | 18.187
0.41 | 0.9749 | 21.848
0.42 | 1.1164 | 26.294
0.43 | 1.2778 | 31.622
0.44 | 1.4703 | 38.034
0.45 | 1.6973 | 45.706
0.46 | 1.9718 | 55.086
0.47 | 2.2877 | 65.93
0.48 | 2.6777 | 79.33
0.49 | 3.146 | 95.36
0.5 | 3.6974 | 114.52