## Diode Characteristic (uA-mm)
VGS (V) | VDS = 0.000 V | VDS = 0.500 V
-1.25 | -3.9221 | -10.938
-1.24 | -3.7684 | -10.553
-1.23 | -3.6544 | -10.267
-1.22 | -3.5227 | -9.918
-1.21 | -3.3793 | -9.597
-1.2 | -3.2553 | -9.309
-1.19 | -3.1306 | -9.001
-1.18 | -3.0188 | -8.717
-1.17 | -2.9143 | -8.437
-1.16 | -2.8024 | -8.173
-1.15 | -2.7042 | -7.887
-1.14 | -2.6014 | -7.619
-1.13 | -2.5031 | -7.369
-1.12 | -2.4165 | -7.141
-1.11 | -2.3302 | -6.9
-1.1 | -2.2365 | -6.651
-1.09 | -2.1522 | -6.436
-1.08 | -2.074 | -6.237
-1.07 | -1.997 | -6.046
-1.06 | -1.9139 | -5.799
-1.05 | -1.8473 | -5.628
-1.04 | -1.7788 | -5.432
-1.03 | -1.7023 | -5.216
-1.02 | -1.6473 | -5.052
-1.01 | -1.5768 | -4.9123
-1 | -1.5137 | -4.7212
-0.99 | -1.4525 | -4.5543
-0.98 | -1.401 | -4.4053
-0.97 | -1.3441 | -4.2638
-0.96 | -1.2897 | -4.0847
-0.95 | -1.2362 | -3.9444
-0.94 | -1.1867 | -3.8205
-0.93 | -1.1361 | -3.6934
-0.92 | -1.0935 | -3.5523
-0.91 | -1.0532 | -3.4209
-0.9 | -1.006 | -3.3285
-0.89 | -0.9656 | -3.2146
-0.88 | -0.9241 | -3.0792
-0.87 | -0.887 | -2.9763
-0.86 | -0.8479 | -2.867
-0.85 | -0.8109 | -2.7735
-0.84 | -0.7791 | -2.6559
-0.83 | -0.743 | -2.5557
-0.82 | -0.7116 | -2.4684
-0.81 | -0.6838 | -2.3858
-0.8 | -0.6579 | -2.3001
-0.79 | -0.6265 | -2.2142
-0.78 | -0.6004 | -2.1323
-0.77 | -0.5734 | -2.0519
-0.76 | -0.5459 | -1.9797
-0.75 | -0.524 | -1.8934
-0.74 | -0.50458 | -1.8269
-0.73 | -0.48227 | -1.7483
-0.72 | -0.45838 | -1.685
-0.71 | -0.43858 | -1.6225
-0.7 | -0.42229 | -1.5729
-0.69 | -0.40018 | -1.5054
-0.68 | -0.38084 | -1.4425
-0.67 | -0.3628 | -1.3909
-0.66 | -0.34917 | -1.3354
-0.65 | -0.33118 | -1.2897
-0.64 | -0.31693 | -1.2391
-0.63 | -0.30146 | -1.1801
-0.62 | -0.28635 | -1.1387
-0.61 | -0.27245 | -1.094
-0.6 | -0.25986 | -1.0561
-0.59 | -0.24653 | -1.0086
-0.58 | -0.23379 | -0.9723
-0.57 | -0.2221 | -0.9342
-0.56 | -0.21058 | -0.8937
-0.55 | -0.19967 | -0.8543
-0.54 | -0.1883 | -0.8237
-0.53 | -0.17936 | -0.7877
-0.52 | -0.17098 | -0.7561
-0.51 | -0.16152 | -0.7244
-0.5 | -0.1529 | -0.6965
-0.49 | -0.145 | -0.6688
-0.48 | -0.13665 | -0.6402
-0.47 | -0.12983 | -0.6142
-0.46 | -0.12275 | -0.5871
-0.45 | -0.11587 | -0.5592
-0.44 | -0.10941 | -0.5342
-0.43 | -0.10273 | -0.5169
-0.42 | -0.09715 | -0.4928
-0.41 | -0.09103 | -0.47199
-0.4 | -0.08598 | -0.45484
-0.39 | -0.08071 | -0.4355
-0.38 | -0.07582 | -0.41317
-0.37 | -0.0713 | -0.39599
-0.36 | -0.06703 | -0.37893
-0.35 | -0.06298 | -0.36219
-0.34 | -0.05877 | -0.34266
-0.33 | -0.05488 | -0.32773
-0.32 | -0.05138 | -0.31266
-0.31 | -0.048834 | -0.29709
-0.3 | -0.045364 | -0.28217
-0.29 | -0.042463 | -0.26642
-0.28 | -0.039619 | -0.254
-0.27 | -0.037097 | -0.24139
-0.26 | -0.034286 | -0.22834
-0.25 | -0.032046 | -0.21559
-0.24 | -0.029632 | -0.20301
-0.23 | -0.027347 | -0.19088
-0.22 | -0.025288 | -0.1786
-0.21 | -0.023343 | -0.16792
-0.2 | -0.021698 | -0.15655
-0.19 | -0.01996 | -0.14629
-0.18 | -0.018141 | -0.13767
-0.17 | -0.016702 | -0.12736
-0.16 | -0.015222 | -0.11838
-0.15 | -0.013842 | -0.1089
-0.14 | -0.012603 | -0.10164
-0.13 | -0.011465 | -0.09397
-0.12 | -0.010301 | -0.08655
-0.11 | -0.009249 | -0.07922
-0.1 | -0.008265 | -0.07262
-0.09 | -0.007408 | -0.06644
-0.08 | -0.006469 | -0.06115
-0.07 | -0.005536 | -0.05613
-0.06 | -0.0048017 | -0.05108
-0.05 | -0.0040492 | -0.045694
-0.04 | -0.003232 | -0.042011
-0.03 | -0.0024886 | -0.038182
-0.02 | -0.0016845 | -0.034258
-0.01 | -0.000884 | -0.030911
0 | -8.8e-06 | -0.027956
0.01 | 0.0008742 | -0.024583
0.02 | 0.0018794 | -0.021365
0.03 | 0.0029354 | -0.018408
0.04 | 0.0041449 | -0.015066
0.05 | 0.0054341 | -0.011852
0.06 | 0.006812 | -0.007938
0.07 | 0.008704 | -0.0037757
0.08 | 0.010489 | 0.0012307
0.09 | 0.012578 | 0.007326
0.1 | 0.014989 | 0.015149
0.11 | 0.017886 | 0.024833
0.12 | 0.020993 | 0.037362
0.13 | 0.024388 | 0.053112
0.14 | 0.028442 | 0.07235
0.15 | 0.033122 | 0.09812
0.16 | 0.038084 | 0.13056
0.17 | 0.044053 | 0.17079
0.18 | 0.050646 | 0.22058
0.19 | 0.05751 | 0.28084
0.2 | 0.06604 | 0.35793
0.21 | 0.07593 | 0.4522
0.22 | 0.08651 | 0.56453
0.23 | 0.09931 | 0.6955
0.24 | 0.1138 | 0.8646
0.25 | 0.12938 | 1.0689
0.26 | 0.14801 | 1.3148
0.27 | 0.16748 | 1.612
0.28 | 0.19093 | 1.9623
0.29 | 0.21742 | 2.3892
0.3 | 0.24562 | 2.9029
0.31 | 0.27836 | 3.5243
0.32 | 0.31562 | 4.2477
0.33 | 0.35915 | 5.1352
0.34 | 0.40656 | 6.159
0.35 | 0.46037 | 7.404
0.36 | 0.52135 | 8.918
0.37 | 0.5824 | 10.758
0.38 | 0.6623 | 12.953
0.39 | 0.7554 | 15.531
0.4 | 0.8611 | 18.667
0.41 | 0.9829 | 22.417
0.42 | 1.1247 | 26.98
0.43 | 1.2894 | 32.465
0.44 | 1.4796 | 39.05
0.45 | 1.7086 | 46.931
0.46 | 1.9852 | 56.409
0.47 | 2.3116 | 67.66
0.48 | 2.6882 | 81.43
0.49 | 3.1548 | 97.46
0.5 | 3.7188 | 116.99