## Diode Characteristic (uA-mm)
VGS (V) | VDS = 0.000 V | VDS = 0.500 V
-1.25 | -4.1513 | -11.367
-1.24 | -3.9961 | -11.008
-1.23 | -3.8398 | -10.589
-1.22 | -3.6852 | -10.248
-1.21 | -3.5558 | -9.941
-1.2 | -3.4319 | -9.608
-1.19 | -3.311 | -9.284
-1.18 | -3.1819 | -8.985
-1.17 | -3.0573 | -8.691
-1.16 | -2.9414 | -8.439
-1.15 | -2.8367 | -8.15
-1.14 | -2.7213 | -7.854
-1.13 | -2.6187 | -7.625
-1.12 | -2.5343 | -7.347
-1.11 | -2.4293 | -7.135
-1.1 | -2.345 | -6.89
-1.09 | -2.2518 | -6.664
-1.08 | -2.171 | -6.426
-1.07 | -2.0903 | -6.215
-1.06 | -2.0042 | -5.995
-1.05 | -1.9318 | -5.792
-1.04 | -1.8577 | -5.591
-1.03 | -1.7835 | -5.402
-1.02 | -1.7124 | -5.215
-1.01 | -1.6424 | -5.041
-1 | -1.5808 | -4.8626
-0.99 | -1.5059 | -4.6936
-0.98 | -1.4596 | -4.5392
-0.97 | -1.3992 | -4.3928
-0.96 | -1.3429 | -4.2054
-0.95 | -1.2864 | -4.0539
-0.94 | -1.2382 | -3.928
-0.93 | -1.1886 | -3.7893
-0.92 | -1.1388 | -3.6402
-0.91 | -1.0926 | -3.5251
-0.9 | -1.0442 | -3.3967
-0.89 | -1.0051 | -3.293
-0.88 | -0.9639 | -3.1846
-0.87 | -0.9234 | -3.0513
-0.86 | -0.8782 | -2.947
-0.85 | -0.8479 | -2.8389
-0.84 | -0.8118 | -2.7338
-0.83 | -0.7734 | -2.6274
-0.82 | -0.7393 | -2.5317
-0.81 | -0.7085 | -2.452
-0.8 | -0.678 | -2.3536
-0.79 | -0.6465 | -2.2578
-0.78 | -0.6193 | -2.1857
-0.77 | -0.5924 | -2.1028
-0.76 | -0.5643 | -2.0321
-0.75 | -0.5396 | -1.9501
-0.74 | -0.5155 | -1.8742
-0.73 | -0.49419 | -1.8018
-0.72 | -0.47133 | -1.7309
-0.71 | -0.45137 | -1.6646
-0.7 | -0.43155 | -1.6031
-0.69 | -0.40941 | -1.5413
-0.68 | -0.39157 | -1.4821
-0.67 | -0.37145 | -1.4236
-0.66 | -0.35776 | -1.3709
-0.65 | -0.3391 | -1.3132
-0.64 | -0.32257 | -1.2621
-0.63 | -0.30561 | -1.2142
-0.62 | -0.29208 | -1.1613
-0.61 | -0.27749 | -1.1167
-0.6 | -0.26382 | -1.0739
-0.59 | -0.25132 | -1.0324
-0.58 | -0.23937 | -0.9913
-0.57 | -0.22573 | -0.9478
-0.56 | -0.2153 | -0.9102
-0.55 | -0.20424 | -0.8739
-0.54 | -0.19283 | -0.8365
-0.53 | -0.18433 | -0.8018
-0.52 | -0.17435 | -0.7712
-0.51 | -0.16475 | -0.7383
-0.5 | -0.15497 | -0.7097
-0.49 | -0.1461 | -0.6771
-0.48 | -0.13852 | -0.648
-0.47 | -0.13133 | -0.625
-0.46 | -0.12435 | -0.5942
-0.45 | -0.11688 | -0.5699
-0.44 | -0.11064 | -0.5522
-0.43 | -0.10428 | -0.5234
-0.42 | -0.09807 | -0.5019
-0.41 | -0.09233 | -0.48046
-0.4 | -0.08636 | -0.45948
-0.39 | -0.08156 | -0.44122
-0.38 | -0.07662 | -0.42068
-0.37 | -0.0723 | -0.40407
-0.36 | -0.06759 | -0.38379
-0.35 | -0.06333 | -0.36684
-0.34 | -0.05926 | -0.34609
-0.33 | -0.0557 | -0.33012
-0.32 | -0.05204 | -0.31546
-0.31 | -0.048934 | -0.29967
-0.3 | -0.045845 | -0.28463
-0.29 | -0.042619 | -0.27206
-0.28 | -0.039736 | -0.25527
-0.27 | -0.036894 | -0.24166
-0.26 | -0.034706 | -0.23025
-0.25 | -0.032151 | -0.21667
-0.24 | -0.029933 | -0.20449
-0.23 | -0.027315 | -0.19328
-0.22 | -0.025472 | -0.18043
-0.21 | -0.023465 | -0.17044
-0.2 | -0.021729 | -0.15985
-0.19 | -0.019807 | -0.14823
-0.18 | -0.01816 | -0.13753
-0.17 | -0.016627 | -0.12904
-0.16 | -0.015193 | -0.11912
-0.15 | -0.013804 | -0.1105
-0.14 | -0.012508 | -0.10215
-0.13 | -0.011415 | -0.09392
-0.12 | -0.010356 | -0.08705
-0.11 | -0.009214 | -0.0798
-0.1 | -0.00822 | -0.07363
-0.09 | -0.007345 | -0.06759
-0.08 | -0.006474 | -0.06163
-0.07 | -0.005585 | -0.05659
-0.06 | -0.0047793 | -0.05119
-0.05 | -0.004002 | -0.046116
-0.04 | -0.0031972 | -0.042169
-0.03 | -0.0024604 | -0.038637
-0.02 | -0.0016341 | -0.03464
-0.01 | -0.0008782 | -0.031136
0 | -1.48e-05 | -0.027633
0.01 | 0.0008555 | -0.024365
0.02 | 0.0018574 | -0.021437
0.03 | 0.0028919 | -0.01845
0.04 | 0.0041045 | -0.015147
0.05 | 0.0053842 | -0.011917
0.06 | 0.006759 | -0.008338
0.07 | 0.008525 | -0.0039577
0.08 | 0.010392 | 0.0011142
0.09 | 0.012443 | 0.007289
0.1 | 0.014783 | 0.015016
0.11 | 0.017579 | 0.024605
0.12 | 0.020623 | 0.037089
0.13 | 0.02404 | 0.052725
0.14 | 0.027977 | 0.07215
0.15 | 0.032509 | 0.09754
0.16 | 0.037748 | 0.12973
0.17 | 0.043388 | 0.1689
0.18 | 0.050246 | 0.2181
0.19 | 0.05733 | 0.2787
0.2 | 0.06576 | 0.35496
0.21 | 0.07563 | 0.44948
0.22 | 0.08652 | 0.5627
0.23 | 0.09894 | 0.6925
0.24 | 0.11355 | 0.8621
0.25 | 0.12887 | 1.0636
0.26 | 0.14716 | 1.3093
0.27 | 0.16752 | 1.6052
0.28 | 0.19055 | 1.956
0.29 | 0.21618 | 2.3831
0.3 | 0.24573 | 2.8996
0.31 | 0.27877 | 3.5222
0.32 | 0.31524 | 4.2515
0.33 | 0.35787 | 5.1515
0.34 | 0.40615 | 6.17
0.35 | 0.45914 | 7.445
0.36 | 0.52248 | 8.978
0.37 | 0.5852 | 10.821
0.38 | 0.6619 | 12.993
0.39 | 0.757 | 15.641
0.4 | 0.859 | 18.828
0.41 | 0.9788 | 22.622
0.42 | 1.1212 | 27.219
0.43 | 1.2893 | 32.762
0.44 | 1.4808 | 39.41
0.45 | 1.713 | 47.413
0.46 | 1.9912 | 56.96
0.47 | 2.3206 | 68.54
0.48 | 2.7034 | 82.16
0.49 | 3.1706 | 98.9
0.5 | 3.7393 | 118.65