## Diode Characteristic (uA-mm)
VGS (V) | VDS = 0.000 V | VDS = 0.500 V
-1.25 | -4.317 | -11.832
-1.24 | -4.1449 | -11.422
-1.23 | -3.9951 | -11.046
-1.22 | -3.8361 | -10.675
-1.21 | -3.7032 | -10.381
-1.2 | -3.5652 | -10.021
-1.19 | -3.4313 | -9.675
-1.18 | -3.3179 | -9.385
-1.17 | -3.1794 | -9.083
-1.16 | -3.059 | -8.781
-1.15 | -2.9496 | -8.472
-1.14 | -2.8566 | -8.21
-1.13 | -2.7376 | -7.925
-1.12 | -2.6465 | -7.662
-1.11 | -2.5529 | -7.416
-1.1 | -2.45 | -7.165
-1.09 | -2.3557 | -6.959
-1.08 | -2.2601 | -6.738
-1.07 | -2.1805 | -6.517
-1.06 | -2.1124 | -6.304
-1.05 | -2.0221 | -6.079
-1.04 | -1.9473 | -5.862
-1.03 | -1.873 | -5.691
-1.02 | -1.8039 | -5.488
-1.01 | -1.7338 | -5.316
-1 | -1.6611 | -5.146
-0.99 | -1.6086 | -4.9435
-0.98 | -1.5457 | -4.7784
-0.97 | -1.4803 | -4.6155
-0.96 | -1.4175 | -4.4509
-0.95 | -1.3567 | -4.3003
-0.94 | -1.3093 | -4.1551
-0.93 | -1.256 | -3.9799
-0.92 | -1.2076 | -3.8667
-0.91 | -1.1589 | -3.7298
-0.9 | -1.109 | -3.5889
-0.89 | -1.0651 | -3.4651
-0.88 | -1.017 | -3.3438
-0.87 | -0.978 | -3.2203
-0.86 | -0.9374 | -3.1014
-0.85 | -0.8962 | -3.0098
-0.84 | -0.8621 | -2.8798
-0.83 | -0.8254 | -2.7732
-0.82 | -0.7891 | -2.6688
-0.81 | -0.7547 | -2.5667
-0.8 | -0.721 | -2.4753
-0.79 | -0.6913 | -2.3828
-0.78 | -0.6611 | -2.3044
-0.77 | -0.6313 | -2.2077
-0.76 | -0.6037 | -2.1183
-0.75 | -0.5757 | -2.0539
-0.74 | -0.551 | -1.9804
-0.73 | -0.5267 | -1.8943
-0.72 | -0.5038 | -1.8254
-0.71 | -0.48247 | -1.761
-0.7 | -0.45948 | -1.6996
-0.69 | -0.4391 | -1.6253
-0.68 | -0.41862 | -1.5526
-0.67 | -0.39791 | -1.4994
-0.66 | -0.38092 | -1.4423
-0.65 | -0.36154 | -1.388
-0.64 | -0.34366 | -1.3349
-0.63 | -0.32713 | -1.2853
-0.62 | -0.31147 | -1.2447
-0.61 | -0.29551 | -1.1977
-0.6 | -0.2804 | -1.1439
-0.59 | -0.26604 | -1.0991
-0.58 | -0.25189 | -1.0549
-0.57 | -0.24102 | -1.0109
-0.56 | -0.22922 | -0.971
-0.55 | -0.21592 | -0.924
-0.54 | -0.20536 | -0.8844
-0.53 | -0.194 | -0.8477
-0.52 | -0.18521 | -0.8139
-0.51 | -0.17458 | -0.7835
-0.5 | -0.1647 | -0.7487
-0.49 | -0.1567 | -0.7181
-0.48 | -0.14646 | -0.6885
-0.47 | -0.13851 | -0.656
-0.46 | -0.13081 | -0.6327
-0.45 | -0.12379 | -0.6034
-0.44 | -0.11617 | -0.5821
-0.43 | -0.10935 | -0.5549
-0.42 | -0.10387 | -0.5304
-0.41 | -0.09718 | -0.5092
-0.4 | -0.09165 | -0.48815
-0.39 | -0.0862 | -0.46553
-0.38 | -0.08056 | -0.44616
-0.37 | -0.07633 | -0.42549
-0.36 | -0.07132 | -0.40547
-0.35 | -0.06664 | -0.38793
-0.34 | -0.06237 | -0.36949
-0.33 | -0.05847 | -0.35308
-0.32 | -0.05459 | -0.33617
-0.31 | -0.0511 | -0.32104
-0.3 | -0.048079 | -0.30522
-0.29 | -0.045029 | -0.29064
-0.28 | -0.042037 | -0.27722
-0.27 | -0.0392 | -0.26042
-0.26 | -0.036195 | -0.24705
-0.25 | -0.033527 | -0.23342
-0.24 | -0.031228 | -0.22086
-0.23 | -0.028867 | -0.2087
-0.22 | -0.026512 | -0.19682
-0.21 | -0.024625 | -0.1839
-0.2 | -0.02268 | -0.17187
-0.19 | -0.020771 | -0.1605
-0.18 | -0.019036 | -0.15273
-0.17 | -0.017379 | -0.14099
-0.16 | -0.015978 | -0.13227
-0.15 | -0.014572 | -0.12101
-0.14 | -0.01325 | -0.1129
-0.13 | -0.011931 | -0.10233
-0.12 | -0.010751 | -0.09427
-0.11 | -0.009692 | -0.0871
-0.1 | -0.008565 | -0.07964
-0.09 | -0.00765 | -0.07319
-0.08 | -0.006727 | -0.0669
-0.07 | -0.005858 | -0.0611
-0.06 | -0.0049836 | -0.05555
-0.05 | -0.0041894 | -0.05087
-0.04 | -0.0033938 | -0.045688
-0.03 | -0.0025749 | -0.041212
-0.02 | -0.0017998 | -0.037142
-0.01 | -0.0009017 | -0.033522
0 | -4.5e-06 | -0.029925
0.01 | 0.0009119 | -0.026217
0.02 | 0.0019516 | -0.022914
0.03 | 0.003035 | -0.019657
0.04 | 0.0043103 | -0.016271
0.05 | 0.0055988 | -0.012668
0.06 | 0.007027 | -0.008794
0.07 | 0.008939 | -0.0041763
0.08 | 0.010822 | 0.0010554
0.09 | 0.012966 | 0.007607
0.1 | 0.015363 | 0.015528
0.11 | 0.018405 | 0.025657
0.12 | 0.021488 | 0.03845
0.13 | 0.025102 | 0.054784
0.14 | 0.029142 | 0.07541
0.15 | 0.033912 | 0.10133
0.16 | 0.039472 | 0.13486
0.17 | 0.045339 | 0.17665
0.18 | 0.052331 | 0.22658
0.19 | 0.05934 | 0.28984
0.2 | 0.06813 | 0.36686
0.21 | 0.07848 | 0.46209
0.22 | 0.08967 | 0.5759
0.23 | 0.103 | 0.7173
0.24 | 0.1176 | 0.8887
0.25 | 0.13455 | 1.0981
0.26 | 0.15339 | 1.3497
0.27 | 0.1738 | 1.6482
0.28 | 0.19782 | 2.0139
0.29 | 0.22512 | 2.4458
0.3 | 0.25514 | 2.9608
0.31 | 0.2895 | 3.5886
0.32 | 0.32653 | 4.3309
0.33 | 0.36998 | 5.2379
0.34 | 0.42019 | 6.26
0.35 | 0.47333 | 7.545
0.36 | 0.53722 | 9.097
0.37 | 0.5987 | 10.938
0.38 | 0.6817 | 13.147
0.39 | 0.7773 | 15.783
0.4 | 0.8878 | 18.955
0.41 | 1.0062 | 22.764
0.42 | 1.1497 | 27.42
0.43 | 1.319 | 32.95
0.44 | 1.5095 | 39.503
0.45 | 1.7452 | 47.526
0.46 | 2.0225 | 57.08
0.47 | 2.3438 | 68.6
0.48 | 2.7368 | 82.57
0.49 | 3.2014 | 98.96
0.5 | 3.7783 | 118.83