## Diode Characteristic (uA-mm)
VGS (V) | VDS = 0.000 V | VDS = 0.500 V
-1.25 | -3.7755 | -10.404
-1.24 | -3.6304 | -10.097
-1.23 | -3.5133 | -9.744
-1.22 | -3.3783 | -9.443
-1.21 | -3.2576 | -9.118
-1.2 | -3.1373 | -8.846
-1.19 | -3.0144 | -8.532
-1.18 | -2.9021 | -8.274
-1.17 | -2.8051 | -8.038
-1.16 | -2.7028 | -7.804
-1.15 | -2.5943 | -7.532
-1.14 | -2.5066 | -7.266
-1.13 | -2.4143 | -7.061
-1.12 | -2.3188 | -6.821
-1.11 | -2.2429 | -6.599
-1.1 | -2.1609 | -6.397
-1.09 | -2.0763 | -6.204
-1.08 | -1.9891 | -5.971
-1.07 | -1.9278 | -5.775
-1.06 | -1.8487 | -5.59
-1.05 | -1.788 | -5.425
-1.04 | -1.7123 | -5.181
-1.03 | -1.65 | -5.023
-1.02 | -1.5774 | -4.8587
-1.01 | -1.5251 | -4.6957
-1 | -1.4633 | -4.5434
-0.99 | -1.4048 | -4.38
-0.98 | -1.359 | -4.2425
-0.97 | -1.3014 | -4.0879
-0.96 | -1.2457 | -3.9357
-0.95 | -1.1989 | -3.8183
-0.94 | -1.1512 | -3.6992
-0.93 | -1.0981 | -3.547
-0.92 | -1.055 | -3.4239
-0.91 | -1.0205 | -3.3081
-0.9 | -0.9803 | -3.2053
-0.89 | -0.9354 | -3.0831
-0.88 | -0.8996 | -2.9628
-0.87 | -0.858 | -2.8577
-0.86 | -0.8269 | -2.7515
-0.85 | -0.7893 | -2.6636
-0.84 | -0.7549 | -2.5672
-0.83 | -0.7254 | -2.4736
-0.82 | -0.6905 | -2.3862
-0.81 | -0.6603 | -2.2966
-0.8 | -0.6371 | -2.2143
-0.79 | -0.61 | -2.1321
-0.78 | -0.5793 | -2.0529
-0.77 | -0.559 | -1.9661
-0.76 | -0.5323 | -1.8885
-0.75 | -0.5096 | -1.8248
-0.74 | -0.49075 | -1.7548
-0.73 | -0.46693 | -1.6965
-0.72 | -0.44495 | -1.6232
-0.71 | -0.42511 | -1.5675
-0.7 | -0.40586 | -1.5076
-0.69 | -0.38813 | -1.4476
-0.68 | -0.36871 | -1.3922
-0.67 | -0.35379 | -1.3406
-0.66 | -0.33805 | -1.2843
-0.65 | -0.32127 | -1.2377
-0.64 | -0.30537 | -1.1924
-0.63 | -0.28932 | -1.1462
-0.62 | -0.27661 | -1.1041
-0.61 | -0.26386 | -1.0541
-0.6 | -0.2507 | -1.018
-0.59 | -0.23734 | -0.978
-0.58 | -0.22494 | -0.9411
-0.57 | -0.21424 | -0.8979
-0.56 | -0.20379 | -0.8679
-0.55 | -0.19456 | -0.8327
-0.54 | -0.18393 | -0.7974
-0.53 | -0.17428 | -0.7685
-0.52 | -0.16523 | -0.732
-0.51 | -0.15679 | -0.7022
-0.5 | -0.14806 | -0.6758
-0.49 | -0.14018 | -0.6483
-0.48 | -0.13213 | -0.6204
-0.47 | -0.1252 | -0.5916
-0.46 | -0.11845 | -0.5676
-0.45 | -0.11233 | -0.5461
-0.44 | -0.1056 | -0.5228
-0.43 | -0.09959 | -0.49669
-0.42 | -0.09388 | -0.47735
-0.41 | -0.08852 | -0.45921
-0.4 | -0.08277 | -0.43897
-0.39 | -0.07794 | -0.41369
-0.38 | -0.07316 | -0.39578
-0.37 | -0.06915 | -0.38305
-0.36 | -0.06447 | -0.36697
-0.35 | -0.06099 | -0.3475
-0.34 | -0.05715 | -0.333
-0.33 | -0.0537 | -0.31791
-0.32 | -0.050394 | -0.30419
-0.31 | -0.047074 | -0.28891
-0.3 | -0.043969 | -0.27119
-0.29 | -0.041204 | -0.26273
-0.28 | -0.038197 | -0.24391
-0.27 | -0.035726 | -0.23092
-0.26 | -0.033095 | -0.22173
-0.25 | -0.030657 | -0.20994
-0.24 | -0.028483 | -0.19878
-0.23 | -0.02619 | -0.18798
-0.22 | -0.024282 | -0.17571
-0.21 | -0.022592 | -0.1638
-0.2 | -0.020716 | -0.15387
-0.19 | -0.018994 | -0.1447
-0.18 | -0.017503 | -0.13483
-0.17 | -0.016099 | -0.12379
-0.16 | -0.014769 | -0.11617
-0.15 | -0.013372 | -0.10745
-0.14 | -0.012188 | -0.099
-0.13 | -0.011018 | -0.09133
-0.12 | -0.010026 | -0.08407
-0.11 | -0.008892 | -0.07753
-0.1 | -0.007983 | -0.07086
-0.09 | -0.007076 | -0.06519
-0.08 | -0.006302 | -0.0596
-0.07 | -0.005378 | -0.05376
-0.06 | -0.0046101 | -0.048544
-0.05 | -0.0038687 | -0.044981
-0.04 | -0.0030901 | -0.040783
-0.03 | -0.002374 | -0.036605
-0.02 | -0.0015753 | -0.033079
-0.01 | -0.0008467 | -0.029255
0 | -1.7e-05 | -0.026646
0.01 | 0.0008204 | -0.023765
0.02 | 0.0017956 | -0.020653
0.03 | 0.0027934 | -0.017661
0.04 | 0.0039778 | -0.014639
0.05 | 0.0051935 | -0.011335
0.06 | 0.00657 | -0.007788
0.07 | 0.008276 | -0.0037456
0.08 | 0.01006 | 0.0011803
0.09 | 0.012054 | 0.007075
0.1 | 0.0144 | 0.014655
0.11 | 0.017135 | 0.024121
0.12 | 0.019994 | 0.036216
0.13 | 0.023352 | 0.051658
0.14 | 0.027276 | 0.07081
0.15 | 0.031661 | 0.09508
0.16 | 0.036555 | 0.12617
0.17 | 0.042138 | 0.16463
0.18 | 0.048613 | 0.21399
0.19 | 0.055681 | 0.27351
0.2 | 0.06273 | 0.34726
0.21 | 0.07223 | 0.43824
0.22 | 0.08285 | 0.54824
0.23 | 0.0947 | 0.677
0.24 | 0.10793 | 0.8427
0.25 | 0.12393 | 1.0438
0.26 | 0.14111 | 1.2828
0.27 | 0.1609 | 1.5722
0.28 | 0.18342 | 1.922
0.29 | 0.20671 | 2.3334
0.3 | 0.23612 | 2.8418
0.31 | 0.26796 | 3.4474
0.32 | 0.30393 | 4.1699
0.33 | 0.34368 | 5.0413
0.34 | 0.3886 | 6.041
0.35 | 0.44043 | 7.294
0.36 | 0.50015 | 8.788
0.37 | 0.56552 | 10.604
0.38 | 0.634 | 12.764
0.39 | 0.7244 | 15.315
0.4 | 0.824 | 18.435
0.41 | 0.9413 | 22.172
0.42 | 1.0803 | 26.725
0.43 | 1.2348 | 32.075
0.44 | 1.4252 | 38.601
0.45 | 1.6463 | 46.367
0.46 | 1.9106 | 55.864
0.47 | 2.2293 | 66.9
0.48 | 2.6046 | 80.49
0.49 | 3.0658 | 96.7
0.5 | 3.6022 | 115.84