## Diode Characteristic (uA-mm)
VGS (V) | VDS = 0.000 V | VDS = 0.500 V
-1.25 | -4.4719 | -12.72
-1.24 | -4.2998 | -12.293
-1.23 | -4.1206 | -11.881
-1.22 | -3.9758 | -11.443
-1.21 | -3.8344 | -11.096
-1.2 | -3.6924 | -10.744
-1.19 | -3.5539 | -10.372
-1.18 | -3.4246 | -10.027
-1.17 | -3.307 | -9.711
-1.16 | -3.1896 | -9.351
-1.15 | -3.0618 | -9.103
-1.14 | -2.9523 | -8.842
-1.13 | -2.8377 | -8.524
-1.12 | -2.7454 | -8.208
-1.11 | -2.6236 | -7.945
-1.1 | -2.522 | -7.68
-1.09 | -2.421 | -7.411
-1.08 | -2.3336 | -7.184
-1.07 | -2.2467 | -6.974
-1.06 | -2.15 | -6.709
-1.05 | -2.0729 | -6.47
-1.04 | -1.9978 | -6.264
-1.03 | -1.9227 | -6.069
-1.02 | -1.8412 | -5.858
-1.01 | -1.7675 | -5.636
-1 | -1.7011 | -5.461
-0.99 | -1.6253 | -5.253
-0.98 | -1.5543 | -5.08
-0.97 | -1.4933 | -4.8926
-0.96 | -1.4332 | -4.7279
-0.95 | -1.3765 | -4.5672
-0.94 | -1.3248 | -4.3915
-0.93 | -1.2693 | -4.2554
-0.92 | -1.221 | -4.1075
-0.91 | -1.1669 | -3.9702
-0.9 | -1.1261 | -3.8162
-0.89 | -1.0789 | -3.6982
-0.88 | -1.0323 | -3.5684
-0.87 | -0.9929 | -3.4283
-0.86 | -0.9472 | -3.304
-0.85 | -0.9079 | -3.1651
-0.84 | -0.8677 | -3.0653
-0.83 | -0.8354 | -2.9511
-0.82 | -0.7978 | -2.8535
-0.81 | -0.7623 | -2.7565
-0.8 | -0.7295 | -2.6322
-0.79 | -0.7009 | -2.5421
-0.78 | -0.6728 | -2.4552
-0.77 | -0.6387 | -2.3626
-0.76 | -0.6114 | -2.2547
-0.75 | -0.584 | -2.1839
-0.74 | -0.5578 | -2.1019
-0.73 | -0.5321 | -2.0292
-0.72 | -0.5084 | -1.9442
-0.71 | -0.48547 | -1.8743
-0.7 | -0.46259 | -1.7973
-0.69 | -0.44166 | -1.7088
-0.68 | -0.42199 | -1.6585
-0.67 | -0.40318 | -1.5868
-0.66 | -0.38372 | -1.5339
-0.65 | -0.36498 | -1.4643
-0.64 | -0.34683 | -1.4102
-0.63 | -0.33089 | -1.3512
-0.62 | -0.31568 | -1.2991
-0.61 | -0.30015 | -1.2471
-0.6 | -0.28494 | -1.2042
-0.59 | -0.27049 | -1.1549
-0.58 | -0.25668 | -1.1068
-0.57 | -0.24331 | -1.0604
-0.56 | -0.23182 | -1.0218
-0.55 | -0.21946 | -0.9755
-0.54 | -0.20821 | -0.9363
-0.53 | -0.19714 | -0.8984
-0.52 | -0.18618 | -0.8624
-0.51 | -0.17589 | -0.8291
-0.5 | -0.16735 | -0.7939
-0.49 | -0.15789 | -0.7546
-0.48 | -0.14942 | -0.7242
-0.47 | -0.14133 | -0.6936
-0.46 | -0.13324 | -0.6677
-0.45 | -0.12593 | -0.6396
-0.44 | -0.11892 | -0.613
-0.43 | -0.11175 | -0.5875
-0.42 | -0.10576 | -0.5577
-0.41 | -0.09988 | -0.5346
-0.4 | -0.09291 | -0.5086
-0.39 | -0.0879 | -0.49004
-0.38 | -0.08285 | -0.46506
-0.37 | -0.07738 | -0.44074
-0.36 | -0.07303 | -0.42195
-0.35 | -0.06826 | -0.40551
-0.34 | -0.06379 | -0.38526
-0.33 | -0.05938 | -0.36491
-0.32 | -0.0551 | -0.34816
-0.31 | -0.05177 | -0.33457
-0.3 | -0.048932 | -0.31898
-0.29 | -0.045516 | -0.30493
-0.28 | -0.042524 | -0.28976
-0.27 | -0.039469 | -0.27429
-0.26 | -0.036812 | -0.25969
-0.25 | -0.034118 | -0.24546
-0.24 | -0.031619 | -0.23194
-0.23 | -0.029057 | -0.21887
-0.22 | -0.027083 | -0.2033
-0.21 | -0.024808 | -0.19323
-0.2 | -0.023054 | -0.18068
-0.19 | -0.021017 | -0.16966
-0.18 | -0.019278 | -0.1578
-0.17 | -0.01765 | -0.14793
-0.16 | -0.016126 | -0.13839
-0.15 | -0.014614 | -0.12717
-0.14 | -0.013331 | -0.11895
-0.13 | -0.01205 | -0.10909
-0.12 | -0.010956 | -0.09907
-0.11 | -0.009663 | -0.09238
-0.1 | -0.008664 | -0.0848
-0.09 | -0.007695 | -0.07786
-0.08 | -0.006814 | -0.07105
-0.07 | -0.00583 | -0.06426
-0.06 | -0.0049684 | -0.05866
-0.05 | -0.0041644 | -0.05399
-0.04 | -0.0033184 | -0.04876
-0.03 | -0.0025637 | -0.043837
-0.02 | -0.0016945 | -0.039784
-0.01 | -0.000909 | -0.035325
0 | -1.51e-05 | -0.03171
0.01 | 0.0008856 | -0.02812
0.02 | 0.0019302 | -0.02446
0.03 | 0.0030241 | -0.021117
0.04 | 0.0042772 | -0.017599
0.05 | 0.0055875 | -0.013611
0.06 | 0.007004 | -0.009725
0.07 | 0.008871 | -0.005166
0.08 | 0.010768 | 0.000272
0.09 | 0.012964 | 0.006933
0.1 | 0.015447 | 0.014839
0.11 | 0.018248 | 0.024899
0.12 | 0.021472 | 0.037585
0.13 | 0.025142 | 0.053966
0.14 | 0.029303 | 0.07346
0.15 | 0.034013 | 0.09901
0.16 | 0.039369 | 0.13182
0.17 | 0.045302 | 0.17286
0.18 | 0.052411 | 0.2224
0.19 | 0.05948 | 0.28456
0.2 | 0.06824 | 0.36019
0.21 | 0.07854 | 0.45695
0.22 | 0.08971 | 0.5675
0.23 | 0.10308 | 0.7079
0.24 | 0.11811 | 0.8745
0.25 | 0.13474 | 1.0841
0.26 | 0.15333 | 1.3315
0.27 | 0.17415 | 1.6302
0.28 | 0.19843 | 1.9868
0.29 | 0.22604 | 2.4143
0.3 | 0.25618 | 2.9373
0.31 | 0.29037 | 3.5511
0.32 | 0.32839 | 4.2959
0.33 | 0.37203 | 5.1881
0.34 | 0.42258 | 6.2
0.35 | 0.47753 | 7.485
0.36 | 0.54002 | 9.011
0.37 | 0.6045 | 10.871
0.38 | 0.6856 | 13.035
0.39 | 0.779 | 15.665
0.4 | 0.8852 | 18.811
0.41 | 1.0082 | 22.58
0.42 | 1.1534 | 27.186
0.43 | 1.3233 | 32.673
0.44 | 1.5169 | 39.305
0.45 | 1.7476 | 47.13
0.46 | 2.0217 | 56.794
0.47 | 2.3487 | 68.11
0.48 | 2.7296 | 81.51
0.49 | 3.2018 | 98.22
0.5 | 3.7696 | 117.7