## Diode Characteristic (uA-mm)
VGS (V) | VDS = 0.000 V | VDS = 0.500 V
-1.25 | -4.8874 | -13.949
-1.24 | -4.7017 | -13.52
-1.23 | -4.4796 | -12.987
-1.22 | -4.3227 | -12.575
-1.21 | -4.168 | -12.165
-1.2 | -4.0158 | -11.757
-1.19 | -3.8517 | -11.421
-1.18 | -3.7075 | -10.903
-1.17 | -3.5642 | -10.636
-1.16 | -3.401 | -10.238
-1.15 | -3.3064 | -9.865
-1.14 | -3.1862 | -9.543
-1.13 | -3.0545 | -9.255
-1.12 | -2.9494 | -8.946
-1.11 | -2.8309 | -8.653
-1.1 | -2.7141 | -8.329
-1.09 | -2.6089 | -8.065
-1.08 | -2.5068 | -7.798
-1.07 | -2.3971 | -7.541
-1.06 | -2.3048 | -7.273
-1.05 | -2.2137 | -7.015
-1.04 | -2.1277 | -6.742
-1.03 | -2.0501 | -6.521
-1.02 | -1.9646 | -6.294
-1.01 | -1.8898 | -6.124
-1 | -1.8102 | -5.875
-0.99 | -1.7367 | -5.709
-0.98 | -1.6713 | -5.51
-0.97 | -1.6046 | -5.314
-0.96 | -1.5273 | -5.079
-0.95 | -1.4697 | -4.9304
-0.94 | -1.41 | -4.7151
-0.93 | -1.3521 | -4.5547
-0.92 | -1.293 | -4.4076
-0.91 | -1.2444 | -4.2375
-0.9 | -1.185 | -4.0884
-0.89 | -1.1369 | -3.9552
-0.88 | -1.0941 | -3.7826
-0.87 | -1.0441 | -3.6569
-0.86 | -1.0027 | -3.5138
-0.85 | -0.9548 | -3.3759
-0.84 | -0.9157 | -3.2539
-0.83 | -0.8804 | -3.1351
-0.82 | -0.8338 | -3.0138
-0.81 | -0.7981 | -2.9209
-0.8 | -0.7648 | -2.7969
-0.79 | -0.7304 | -2.6808
-0.78 | -0.7008 | -2.5861
-0.77 | -0.6657 | -2.4868
-0.76 | -0.6385 | -2.4014
-0.75 | -0.6118 | -2.3202
-0.74 | -0.5815 | -2.2155
-0.73 | -0.5536 | -2.1372
-0.72 | -0.5282 | -2.0503
-0.71 | -0.5056 | -1.9716
-0.7 | -0.48649 | -1.8824
-0.69 | -0.46306 | -1.8156
-0.68 | -0.43826 | -1.7326
-0.67 | -0.41929 | -1.6835
-0.66 | -0.39865 | -1.6128
-0.65 | -0.37911 | -1.5329
-0.64 | -0.36044 | -1.4865
-0.63 | -0.34282 | -1.4242
-0.62 | -0.32408 | -1.3555
-0.61 | -0.30812 | -1.3028
-0.6 | -0.29328 | -1.2432
-0.59 | -0.27912 | -1.2019
-0.58 | -0.26459 | -1.1486
-0.57 | -0.25001 | -1.1069
-0.56 | -0.2371 | -1.0578
-0.55 | -0.22441 | -1.0175
-0.54 | -0.21202 | -0.9796
-0.53 | -0.20135 | -0.934
-0.52 | -0.18946 | -0.8904
-0.51 | -0.17906 | -0.8584
-0.5 | -0.16954 | -0.8174
-0.49 | -0.15979 | -0.7826
-0.48 | -0.15135 | -0.7535
-0.47 | -0.14207 | -0.7131
-0.46 | -0.13468 | -0.6864
-0.45 | -0.12765 | -0.6576
-0.44 | -0.11981 | -0.6323
-0.43 | -0.11387 | -0.6
-0.42 | -0.1064 | -0.5742
-0.41 | -0.10011 | -0.5505
-0.4 | -0.09367 | -0.5289
-0.39 | -0.08838 | -0.5061
-0.38 | -0.08237 | -0.48281
-0.37 | -0.07742 | -0.46287
-0.36 | -0.0728 | -0.43667
-0.35 | -0.06787 | -0.42041
-0.34 | -0.06374 | -0.4001
-0.33 | -0.05904 | -0.3806
-0.32 | -0.05521 | -0.36316
-0.31 | -0.05137 | -0.34895
-0.3 | -0.048587 | -0.33165
-0.29 | -0.045181 | -0.31164
-0.28 | -0.042348 | -0.29981
-0.27 | -0.038922 | -0.28556
-0.26 | -0.036291 | -0.26731
-0.25 | -0.033523 | -0.25403
-0.24 | -0.031284 | -0.23739
-0.23 | -0.028924 | -0.22367
-0.22 | -0.026645 | -0.21172
-0.21 | -0.024399 | -0.19668
-0.2 | -0.022751 | -0.18498
-0.19 | -0.020828 | -0.17437
-0.18 | -0.01876 | -0.16212
-0.17 | -0.017328 | -0.15087
-0.16 | -0.015942 | -0.14018
-0.15 | -0.014449 | -0.1312
-0.14 | -0.012918 | -0.12029
-0.13 | -0.01176 | -0.1112
-0.12 | -0.010568 | -0.10255
-0.11 | -0.009592 | -0.09565
-0.1 | -0.008413 | -0.0874
-0.09 | -0.007537 | -0.07996
-0.08 | -0.006612 | -0.07291
-0.07 | -0.005812 | -0.0673
-0.06 | -0.0050058 | -0.06171
-0.05 | -0.004124 | -0.05581
-0.04 | -0.0033624 | -0.05035
-0.03 | -0.0025457 | -0.04448
-0.02 | -0.0017519 | -0.040113
-0.01 | -0.0008889 | -0.036296
0 | 8.7e-06 | -0.031845
0.01 | 0.0009033 | -0.02834
0.02 | 0.001947 | -0.024363
0.03 | 0.0030008 | -0.021136
0.04 | 0.0042927 | -0.017609
0.05 | 0.0055851 | -0.013956
0.06 | 0.007047 | -0.009763
0.07 | 0.008783 | -0.005233
0.08 | 0.010801 | 0.0001062
0.09 | 0.012883 | 0.006646
0.1 | 0.01543 | 0.014436
0.11 | 0.018382 | 0.024721
0.12 | 0.021601 | 0.037263
0.13 | 0.025235 | 0.053366
0.14 | 0.029472 | 0.07338
0.15 | 0.034278 | 0.09912
0.16 | 0.039838 | 0.13119
0.17 | 0.045932 | 0.17242
0.18 | 0.053025 | 0.22303
0.19 | 0.06014 | 0.28503
0.2 | 0.06969 | 0.36233
0.21 | 0.08026 | 0.45636
0.22 | 0.09227 | 0.5694
0.23 | 0.10574 | 0.7105
0.24 | 0.1205 | 0.8836
0.25 | 0.13816 | 1.0957
0.26 | 0.15767 | 1.3383
0.27 | 0.1798 | 1.6398
0.28 | 0.20437 | 2.0006
0.29 | 0.23152 | 2.4273
0.3 | 0.26365 | 2.9585
0.31 | 0.29862 | 3.5799
0.32 | 0.33859 | 4.3298
0.33 | 0.38284 | 5.227
0.34 | 0.43323 | 6.257
0.35 | 0.49062 | 7.545
0.36 | 0.55671 | 9.065
0.37 | 0.6216 | 10.929
0.38 | 0.7065 | 13.149
0.39 | 0.8026 | 15.786
0.4 | 0.9098 | 18.961
0.41 | 1.0406 | 22.784
0.42 | 1.1867 | 27.435
0.43 | 1.3583 | 32.882
0.44 | 1.5533 | 39.603
0.45 | 1.7864 | 47.586
0.46 | 2.0696 | 57.15
0.47 | 2.3956 | 68.83
0.48 | 2.7969 | 82.55
0.49 | 3.273 | 98.9
0.5 | 3.8429 | 118.75