## Diode Characteristic (uA-mm)
VGS (V) | VDS = 0.000 V | VDS = 0.500 V
-1.25 | -2.7412 | -7.099
-1.24 | -2.6468 | -6.878
-1.23 | -2.5553 | -6.671
-1.22 | -2.4567 | -6.508
-1.21 | -2.3743 | -6.26
-1.2 | -2.2936 | -6.056
-1.19 | -2.2064 | -5.887
-1.18 | -2.1356 | -5.697
-1.17 | -2.0681 | -5.518
-1.16 | -1.9955 | -5.349
-1.15 | -1.9369 | -5.186
-1.14 | -1.854 | -5.008
-1.13 | -1.8051 | -4.851
-1.12 | -1.7349 | -4.701
-1.11 | -1.68 | -4.5591
-1.1 | -1.618 | -4.4059
-1.09 | -1.566 | -4.2549
-1.08 | -1.5132 | -4.1371
-1.07 | -1.4506 | -4
-1.06 | -1.397 | -3.8653
-1.05 | -1.3531 | -3.7552
-1.04 | -1.3074 | -3.6178
-1.03 | -1.2566 | -3.5104
-1.02 | -1.2073 | -3.3924
-1.01 | -1.1706 | -3.2765
-1 | -1.1293 | -3.1679
-0.99 | -1.0909 | -3.072
-0.98 | -1.0501 | -2.9836
-0.97 | -1.0157 | -2.8844
-0.96 | -0.9739 | -2.7905
-0.95 | -0.9331 | -2.698
-0.94 | -0.9034 | -2.6046
-0.93 | -0.8691 | -2.5258
-0.92 | -0.8325 | -2.4434
-0.91 | -0.8049 | -2.3588
-0.9 | -0.7715 | -2.2817
-0.89 | -0.7457 | -2.1998
-0.88 | -0.7189 | -2.1222
-0.87 | -0.6906 | -2.0529
-0.86 | -0.6657 | -1.9758
-0.85 | -0.6376 | -1.9121
-0.84 | -0.6102 | -1.8449
-0.83 | -0.5893 | -1.7808
-0.82 | -0.566 | -1.7212
-0.81 | -0.5433 | -1.6696
-0.8 | -0.5213 | -1.6137
-0.79 | -0.5036 | -1.5597
-0.78 | -0.48316 | -1.5043
-0.77 | -0.46449 | -1.447
-0.76 | -0.44324 | -1.4031
-0.75 | -0.42345 | -1.3489
-0.74 | -0.40842 | -1.3019
-0.73 | -0.39082 | -1.2581
-0.72 | -0.37528 | -1.2098
-0.71 | -0.35791 | -1.1753
-0.7 | -0.34042 | -1.1318
-0.69 | -0.32605 | -1.082
-0.68 | -0.31363 | -1.0441
-0.67 | -0.29888 | -1.0029
-0.66 | -0.28479 | -0.9697
-0.65 | -0.27068 | -0.9336
-0.64 | -0.25934 | -0.9048
-0.63 | -0.24921 | -0.8705
-0.62 | -0.23644 | -0.8365
-0.61 | -0.22479 | -0.8101
-0.6 | -0.21511 | -0.774
-0.59 | -0.20496 | -0.745
-0.58 | -0.1956 | -0.7212
-0.57 | -0.18602 | -0.6913
-0.56 | -0.17683 | -0.6675
-0.55 | -0.16866 | -0.6423
-0.54 | -0.16153 | -0.6193
-0.53 | -0.15268 | -0.5968
-0.52 | -0.14471 | -0.5685
-0.51 | -0.1374 | -0.5502
-0.5 | -0.1305 | -0.5275
-0.49 | -0.1238 | -0.506
-0.48 | -0.11713 | -0.48602
-0.47 | -0.11073 | -0.46571
-0.46 | -0.10549 | -0.44814
-0.45 | -0.09988 | -0.43163
-0.44 | -0.09514 | -0.41276
-0.43 | -0.08927 | -0.39647
-0.42 | -0.08426 | -0.38082
-0.41 | -0.07957 | -0.36385
-0.4 | -0.07561 | -0.35042
-0.39 | -0.07157 | -0.33424
-0.38 | -0.06708 | -0.32065
-0.37 | -0.06295 | -0.30662
-0.36 | -0.05952 | -0.29315
-0.35 | -0.05619 | -0.27826
-0.34 | -0.05313 | -0.2664
-0.33 | -0.05 | -0.25228
-0.32 | -0.047085 | -0.2398
-0.31 | -0.044454 | -0.22741
-0.3 | -0.041548 | -0.21669
-0.29 | -0.039159 | -0.20509
-0.28 | -0.03632 | -0.19313
-0.27 | -0.034242 | -0.1813
-0.26 | -0.031801 | -0.17122
-0.25 | -0.029983 | -0.16066
-0.24 | -0.027668 | -0.1517
-0.23 | -0.026076 | -0.14211
-0.22 | -0.024095 | -0.13194
-0.21 | -0.022598 | -0.12296
-0.2 | -0.020782 | -0.1157
-0.19 | -0.019493 | -0.10797
-0.18 | -0.017882 | -0.10037
-0.17 | -0.016661 | -0.09228
-0.16 | -0.015101 | -0.08613
-0.15 | -0.014057 | -0.07985
-0.14 | -0.012828 | -0.07438
-0.13 | -0.01182 | -0.06869
-0.12 | -0.010697 | -0.06321
-0.11 | -0.00984 | -0.05806
-0.1 | -0.008856 | -0.05333
-0.09 | -0.007983 | -0.048872
-0.08 | -0.007075 | -0.044637
-0.07 | -0.006352 | -0.041247
-0.06 | -0.005514 | -0.037759
-0.05 | -0.0047819 | -0.034672
-0.04 | -0.0039553 | -0.031299
-0.03 | -0.0031896 | -0.028866
-0.02 | -0.0023257 | -0.026113
-0.01 | -0.0015165 | -0.023713
0 | -0.0006266 | -0.021357
0.01 | 0.0003945 | -0.019165
0.02 | 0.0013393 | -0.017149
0.03 | 0.0025291 | -0.014666
0.04 | 0.0036875 | -0.012668
0.05 | 0.005049 | -0.010034
0.06 | 0.0065 | -0.007517
0.07 | 0.008149 | -0.0040826
0.08 | 0.009834 | -0.0002137
0.09 | 0.011861 | 0.004699
0.1 | 0.014204 | 0.010913
0.11 | 0.01677 | 0.0187
0.12 | 0.019277 | 0.028984
0.13 | 0.022583 | 0.041632
0.14 | 0.026048 | 0.05808
0.15 | 0.030086 | 0.07922
0.16 | 0.034251 | 0.10614
0.17 | 0.039376 | 0.13915
0.18 | 0.044919 | 0.1808
0.19 | 0.051429 | 0.23295
0.2 | 0.05766 | 0.29625
0.21 | 0.06591 | 0.37521
0.22 | 0.07446 | 0.47176
0.23 | 0.08526 | 0.5838
0.24 | 0.0967 | 0.7279
0.25 | 0.11023 | 0.9036
0.26 | 0.12471 | 1.1183
0.27 | 0.14069 | 1.374
0.28 | 0.16045 | 1.6882
0.29 | 0.18194 | 2.0575
0.3 | 0.20719 | 2.5128
0.31 | 0.23431 | 3.0517
0.32 | 0.26467 | 3.694
0.33 | 0.30142 | 4.4921
0.34 | 0.34158 | 5.4293
0.35 | 0.38807 | 6.509
0.36 | 0.4402 | 7.859
0.37 | 0.50222 | 9.499
0.38 | 0.5681 | 11.461
0.39 | 0.6527 | 13.777
0.4 | 0.746 | 16.585
0.41 | 0.8545 | 19.951
0.42 | 0.9823 | 24.013
0.43 | 1.1297 | 28.895
0.44 | 1.3114 | 34.765
0.45 | 1.5204 | 41.795
0.46 | 1.7741 | 50.257
0.47 | 2.0735 | 60.28
0.48 | 2.428 | 72.51
0.49 | 2.8661 | 86.84
0.5 | 3.39 | 104.38