## Diode Characteristic (uA-mm)
VGS (V) | VDS = 0.000 V | VDS = 0.500 V
-1.25 | -3.9012 | -11.113
-1.24 | -3.7631 | -10.754
-1.23 | -3.6347 | -10.428
-1.22 | -3.5014 | -10.076
-1.21 | -3.3683 | -9.796
-1.2 | -3.2444 | -9.464
-1.19 | -3.1301 | -9.155
-1.18 | -3.0225 | -8.865
-1.17 | -2.904 | -8.614
-1.16 | -2.7928 | -8.3
-1.15 | -2.6826 | -8.075
-1.14 | -2.5893 | -7.801
-1.13 | -2.4985 | -7.547
-1.12 | -2.3988 | -7.315
-1.11 | -2.3127 | -7.046
-1.1 | -2.2282 | -6.842
-1.09 | -2.1458 | -6.609
-1.08 | -2.0661 | -6.39
-1.07 | -1.99 | -6.21
-1.06 | -1.9048 | -6.009
-1.05 | -1.8353 | -5.803
-1.04 | -1.7628 | -5.616
-1.03 | -1.7025 | -5.423
-1.02 | -1.6467 | -5.214
-1.01 | -1.5816 | -5.018
-1 | -1.5194 | -4.8876
-0.99 | -1.458 | -4.7297
-0.98 | -1.4048 | -4.5545
-0.97 | -1.3441 | -4.4008
-0.96 | -1.2918 | -4.2383
-0.95 | -1.2409 | -4.099
-0.94 | -1.1892 | -3.9765
-0.93 | -1.1377 | -3.8366
-0.92 | -1.0956 | -3.7105
-0.91 | -1.0577 | -3.5626
-0.9 | -1.0161 | -3.4276
-0.89 | -0.9721 | -3.3188
-0.88 | -0.9293 | -3.2037
-0.87 | -0.895 | -3.0815
-0.86 | -0.8537 | -2.9785
-0.85 | -0.8184 | -2.8756
-0.84 | -0.7806 | -2.7702
-0.83 | -0.7493 | -2.6894
-0.82 | -0.7181 | -2.5924
-0.81 | -0.6868 | -2.4865
-0.8 | -0.6576 | -2.3979
-0.79 | -0.6319 | -2.3079
-0.78 | -0.6013 | -2.2192
-0.77 | -0.5768 | -2.1372
-0.76 | -0.5508 | -2.0668
-0.75 | -0.5249 | -1.9951
-0.74 | -0.5021 | -1.9191
-0.73 | -0.48431 | -1.8435
-0.72 | -0.46191 | -1.7764
-0.71 | -0.44141 | -1.7137
-0.7 | -0.42025 | -1.6376
-0.69 | -0.40129 | -1.5754
-0.68 | -0.38141 | -1.5112
-0.67 | -0.36399 | -1.459
-0.66 | -0.34714 | -1.3988
-0.65 | -0.33011 | -1.3426
-0.64 | -0.31329 | -1.2903
-0.63 | -0.29948 | -1.2438
-0.62 | -0.28333 | -1.1997
-0.61 | -0.27013 | -1.1584
-0.6 | -0.25642 | -1.113
-0.59 | -0.24384 | -1.0686
-0.58 | -0.23104 | -1.0185
-0.57 | -0.22002 | -0.9842
-0.56 | -0.20732 | -0.9425
-0.55 | -0.19784 | -0.9029
-0.54 | -0.1871 | -0.8664
-0.53 | -0.17708 | -0.8345
-0.52 | -0.16824 | -0.7992
-0.51 | -0.15981 | -0.7598
-0.5 | -0.15131 | -0.7419
-0.49 | -0.14237 | -0.7064
-0.48 | -0.13493 | -0.6778
-0.47 | -0.12743 | -0.6482
-0.46 | -0.12134 | -0.6178
-0.45 | -0.1139 | -0.5915
-0.44 | -0.1076 | -0.568
-0.43 | -0.10138 | -0.5458
-0.42 | -0.09503 | -0.5183
-0.41 | -0.08949 | -0.5039
-0.4 | -0.08462 | -0.47955
-0.39 | -0.07911 | -0.45629
-0.38 | -0.07389 | -0.43774
-0.37 | -0.06974 | -0.41805
-0.36 | -0.06535 | -0.39933
-0.35 | -0.06127 | -0.3811
-0.34 | -0.05702 | -0.36371
-0.33 | -0.05345 | -0.34601
-0.32 | -0.050768 | -0.33043
-0.31 | -0.047304 | -0.31737
-0.3 | -0.044216 | -0.30099
-0.29 | -0.041246 | -0.28512
-0.28 | -0.038287 | -0.26976
-0.27 | -0.035766 | -0.25599
-0.26 | -0.03328 | -0.24039
-0.25 | -0.030785 | -0.22684
-0.24 | -0.02854 | -0.21549
-0.23 | -0.026514 | -0.20283
-0.22 | -0.024512 | -0.1904
-0.21 | -0.022678 | -0.1778
-0.2 | -0.020775 | -0.16655
-0.19 | -0.019168 | -0.15554
-0.18 | -0.017573 | -0.14626
-0.17 | -0.016142 | -0.13462
-0.16 | -0.014711 | -0.12445
-0.15 | -0.013408 | -0.11497
-0.14 | -0.012162 | -0.10607
-0.13 | -0.011064 | -0.09796
-0.12 | -0.009914 | -0.09009
-0.11 | -0.008946 | -0.08229
-0.1 | -0.007969 | -0.07612
-0.09 | -0.007076 | -0.06966
-0.08 | -0.0062 | -0.06397
-0.07 | -0.005435 | -0.0578
-0.06 | -0.0046593 | -0.05242
-0.05 | -0.0038586 | -0.046993
-0.04 | -0.0031285 | -0.042446
-0.03 | -0.0023814 | -0.038756
-0.02 | -0.0016248 | -0.034932
-0.01 | -0.0008646 | -0.031045
0 | -2.42e-05 | -0.027209
0.01 | 0.0008658 | -0.024031
0.02 | 0.0017762 | -0.020987
0.03 | 0.0028324 | -0.018066
0.04 | 0.0039211 | -0.014789
0.05 | 0.0052065 | -0.011536
0.06 | 0.006562 | -0.00787
0.07 | 0.008128 | -0.0037141
0.08 | 0.009899 | 0.0010824
0.09 | 0.012027 | 0.007025
0.1 | 0.014254 | 0.014448
0.11 | 0.016861 | 0.023764
0.12 | 0.019851 | 0.035624
0.13 | 0.023354 | 0.050479
0.14 | 0.027305 | 0.06876
0.15 | 0.031619 | 0.09289
0.16 | 0.036709 | 0.12334
0.17 | 0.042583 | 0.16051
0.18 | 0.049232 | 0.20768
0.19 | 0.056684 | 0.26595
0.2 | 0.06427 | 0.33758
0.21 | 0.07471 | 0.42605
0.22 | 0.0851 | 0.53311
0.23 | 0.09818 | 0.6584
0.24 | 0.11299 | 0.8191
0.25 | 0.12906 | 1.011
0.26 | 0.14829 | 1.2487
0.27 | 0.1688 | 1.5319
0.28 | 0.19236 | 1.8725
0.29 | 0.22004 | 2.279
0.3 | 0.25013 | 2.7789
0.31 | 0.28484 | 3.3626
0.32 | 0.32284 | 4.076
0.33 | 0.36905 | 4.9248
0.34 | 0.41907 | 5.912
0.35 | 0.47301 | 7.118
0.36 | 0.53926 | 8.589
0.37 | 0.6023 | 10.356
0.38 | 0.688 | 12.46
0.39 | 0.7838 | 14.963
0.4 | 0.8962 | 17.98
0.41 | 1.0207 | 21.587
0.42 | 1.1744 | 25.951
0.43 | 1.3494 | 31.214
0.44 | 1.545 | 37.498
0.45 | 1.791 | 45.069
0.46 | 2.0786 | 54.165
0.47 | 2.4262 | 64.97
0.48 | 2.8223 | 78.01
0.49 | 3.3179 | 93.56
0.5 | 3.9133 | 112.18