## Diode Characteristic (uA-mm)
VGS (V) | VDS = 0.000 V | VDS = 0.500 V
-1.25 | -3.74 | -10.597
-1.24 | -3.59 | -10.239
-1.23 | -3.4637 | -9.946
-1.22 | -3.3341 | -9.628
-1.21 | -3.2308 | -9.294
-1.2 | -3.1014 | -9.008
-1.19 | -2.9942 | -8.678
-1.18 | -2.887 | -8.444
-1.17 | -2.7647 | -8.181
-1.16 | -2.6792 | -7.876
-1.15 | -2.5817 | -7.648
-1.14 | -2.4798 | -7.415
-1.13 | -2.3911 | -7.146
-1.12 | -2.3015 | -6.93
-1.11 | -2.2121 | -6.696
-1.1 | -2.1327 | -6.466
-1.09 | -2.0444 | -6.263
-1.08 | -1.9556 | -6.079
-1.07 | -1.8975 | -5.863
-1.06 | -1.8255 | -5.69
-1.05 | -1.7474 | -5.486
-1.04 | -1.683 | -5.287
-1.03 | -1.6124 | -5.125
-1.02 | -1.5564 | -4.9605
-1.01 | -1.4933 | -4.8031
-1 | -1.4462 | -4.625
-0.99 | -1.3797 | -4.468
-0.98 | -1.3279 | -4.3194
-0.97 | -1.2675 | -4.1698
-0.96 | -1.2184 | -4.0131
-0.95 | -1.1736 | -3.8887
-0.94 | -1.1204 | -3.7601
-0.93 | -1.078 | -3.6124
-0.92 | -1.0364 | -3.4961
-0.91 | -1.0016 | -3.3712
-0.9 | -0.956 | -3.2618
-0.89 | -0.9119 | -3.151
-0.88 | -0.8778 | -3.0289
-0.87 | -0.8412 | -2.9252
-0.86 | -0.8034 | -2.8201
-0.85 | -0.7725 | -2.7238
-0.84 | -0.7383 | -2.6261
-0.83 | -0.707 | -2.5276
-0.82 | -0.6778 | -2.4366
-0.81 | -0.6507 | -2.351
-0.8 | -0.6238 | -2.253
-0.79 | -0.5943 | -2.1614
-0.78 | -0.5704 | -2.0921
-0.77 | -0.544 | -2.0148
-0.76 | -0.5192 | -1.9502
-0.75 | -0.4992 | -1.8703
-0.74 | -0.47703 | -1.8019
-0.73 | -0.45438 | -1.7421
-0.72 | -0.43581 | -1.6781
-0.71 | -0.41812 | -1.6063
-0.7 | -0.39787 | -1.5457
-0.69 | -0.37575 | -1.4901
-0.68 | -0.35867 | -1.4324
-0.67 | -0.34337 | -1.3725
-0.66 | -0.32646 | -1.3171
-0.65 | -0.31067 | -1.2748
-0.64 | -0.29659 | -1.2202
-0.63 | -0.28314 | -1.1708
-0.62 | -0.26758 | -1.1294
-0.61 | -0.25651 | -1.0783
-0.6 | -0.24165 | -1.0377
-0.59 | -0.23146 | -1.0029
-0.58 | -0.21871 | -0.9607
-0.57 | -0.20763 | -0.9215
-0.56 | -0.19728 | -0.8835
-0.55 | -0.18718 | -0.8487
-0.54 | -0.17764 | -0.8148
-0.53 | -0.1674 | -0.7834
-0.52 | -0.15973 | -0.7443
-0.51 | -0.15111 | -0.7214
-0.5 | -0.14366 | -0.6914
-0.49 | -0.13577 | -0.6643
-0.48 | -0.12799 | -0.6362
-0.47 | -0.12103 | -0.6116
-0.46 | -0.11443 | -0.5883
-0.45 | -0.10774 | -0.5612
-0.44 | -0.10219 | -0.5348
-0.43 | -0.09637 | -0.5128
-0.42 | -0.09072 | -0.49459
-0.41 | -0.08526 | -0.47342
-0.4 | -0.08038 | -0.44971
-0.39 | -0.07484 | -0.43074
-0.38 | -0.07046 | -0.4134
-0.37 | -0.06641 | -0.39646
-0.36 | -0.06236 | -0.37916
-0.35 | -0.05843 | -0.35991
-0.34 | -0.0549 | -0.34234
-0.33 | -0.05119 | -0.32525
-0.32 | -0.048252 | -0.3107
-0.31 | -0.04521 | -0.29476
-0.3 | -0.042235 | -0.28179
-0.29 | -0.039476 | -0.26555
-0.28 | -0.036784 | -0.25393
-0.27 | -0.034215 | -0.23997
-0.26 | -0.031777 | -0.22511
-0.25 | -0.029351 | -0.21231
-0.24 | -0.027263 | -0.20118
-0.23 | -0.025095 | -0.18804
-0.22 | -0.023427 | -0.17919
-0.21 | -0.021549 | -0.16499
-0.2 | -0.019913 | -0.1545
-0.19 | -0.018343 | -0.14426
-0.18 | -0.016781 | -0.13636
-0.17 | -0.015484 | -0.12662
-0.16 | -0.01407 | -0.11674
-0.15 | -0.012832 | -0.10828
-0.14 | -0.011659 | -0.09952
-0.13 | -0.010511 | -0.09288
-0.12 | -0.009548 | -0.0851
-0.11 | -0.008557 | -0.07786
-0.1 | -0.007675 | -0.0711
-0.09 | -0.006741 | -0.06609
-0.08 | -0.005962 | -0.06042
-0.07 | -0.005206 | -0.05476
-0.06 | -0.0044965 | -0.049823
-0.05 | -0.0037008 | -0.044781
-0.04 | -0.0030092 | -0.041183
-0.03 | -0.0022621 | -0.036571
-0.02 | -0.0015698 | -0.033135
-0.01 | -0.0008035 | -0.029654
0 | -3.45e-05 | -0.026195
0.01 | 0.0008307 | -0.0231
0.02 | 0.0017122 | -0.019919
0.03 | 0.0027268 | -0.017318
0.04 | 0.0037964 | -0.014404
0.05 | 0.0050016 | -0.011192
0.06 | 0.006327 | -0.007699
0.07 | 0.00784 | -0.0037228
0.08 | 0.009507 | 0.0010849
0.09 | 0.011605 | 0.006949
0.1 | 0.013828 | 0.014079
0.11 | 0.016293 | 0.023054
0.12 | 0.019143 | 0.034925
0.13 | 0.022513 | 0.04949
0.14 | 0.026245 | 0.06804
0.15 | 0.03049 | 0.09184
0.16 | 0.03535 | 0.12105
0.17 | 0.041139 | 0.15827
0.18 | 0.047515 | 0.20442
0.19 | 0.054521 | 0.2616
0.2 | 0.06184 | 0.33345
0.21 | 0.07172 | 0.42068
0.22 | 0.08222 | 0.52682
0.23 | 0.09498 | 0.6515
0.24 | 0.10842 | 0.8091
0.25 | 0.12412 | 1.0038
0.26 | 0.14224 | 1.2374
0.27 | 0.16287 | 1.5175
0.28 | 0.18498 | 1.8561
0.29 | 0.21213 | 2.2627
0.3 | 0.2412 | 2.7494
0.31 | 0.27383 | 3.3412
0.32 | 0.31343 | 4.0462
0.33 | 0.35515 | 4.8976
0.34 | 0.40186 | 5.868
0.35 | 0.45691 | 7.084
0.36 | 0.52017 | 8.54
0.37 | 0.5844 | 10.277
0.38 | 0.6651 | 12.386
0.39 | 0.7579 | 14.888
0.4 | 0.8649 | 17.895
0.41 | 0.9911 | 21.493
0.42 | 1.1319 | 25.905
0.43 | 1.3036 | 31.147
0.44 | 1.5039 | 37.348
0.45 | 1.7336 | 44.963
0.46 | 2.0131 | 54.129
0.47 | 2.3487 | 64.87
0.48 | 2.734 | 77.99
0.49 | 3.22 | 93.62
0.5 | 3.7884 | 112.22