## Diode Characteristic (uA-mm)
VGS (V) | VDS = 0.000 V | VDS = 0.500 V
-1.25 | -4.0307 | -11.449
-1.24 | -3.8858 | -11.045
-1.23 | -3.7402 | -10.714
-1.22 | -3.5994 | -10.383
-1.21 | -3.4754 | -10.001
-1.2 | -3.3501 | -9.714
-1.19 | -3.2142 | -9.4
-1.18 | -3.0977 | -9.069
-1.17 | -2.9893 | -8.75
-1.16 | -2.8678 | -8.456
-1.15 | -2.7577 | -8.197
-1.14 | -2.661 | -7.876
-1.13 | -2.5587 | -7.636
-1.12 | -2.4701 | -7.387
-1.11 | -2.3759 | -7.129
-1.1 | -2.2738 | -6.88
-1.09 | -2.2051 | -6.688
-1.08 | -2.1173 | -6.464
-1.07 | -2.0246 | -6.233
-1.06 | -1.9478 | -6.033
-1.05 | -1.8819 | -5.824
-1.04 | -1.8058 | -5.647
-1.03 | -1.7376 | -5.444
-1.02 | -1.6709 | -5.234
-1.01 | -1.6062 | -5.062
-1 | -1.5383 | -4.9219
-0.99 | -1.4843 | -4.736
-0.98 | -1.4244 | -4.5625
-0.97 | -1.3655 | -4.386
-0.96 | -1.3095 | -4.245
-0.95 | -1.2549 | -4.0879
-0.94 | -1.2068 | -3.9573
-0.93 | -1.1568 | -3.82
-0.92 | -1.1046 | -3.6846
-0.91 | -1.0624 | -3.5492
-0.9 | -1.0182 | -3.4175
-0.89 | -0.9784 | -3.3111
-0.88 | -0.9328 | -3.1962
-0.87 | -0.8983 | -3.0782
-0.86 | -0.8612 | -2.9669
-0.85 | -0.8245 | -2.8495
-0.84 | -0.7841 | -2.7533
-0.83 | -0.7537 | -2.6481
-0.82 | -0.7242 | -2.5597
-0.81 | -0.6923 | -2.4538
-0.8 | -0.6618 | -2.3677
-0.79 | -0.631 | -2.2689
-0.78 | -0.6035 | -2.1816
-0.77 | -0.5768 | -2.1022
-0.76 | -0.5507 | -2.0224
-0.75 | -0.5274 | -1.9439
-0.74 | -0.5004 | -1.8744
-0.73 | -0.48442 | -1.7987
-0.72 | -0.46148 | -1.7345
-0.71 | -0.43847 | -1.6629
-0.7 | -0.41825 | -1.6051
-0.69 | -0.39652 | -1.532
-0.68 | -0.37858 | -1.4687
-0.67 | -0.36193 | -1.4216
-0.66 | -0.34584 | -1.3627
-0.65 | -0.32991 | -1.3112
-0.64 | -0.31313 | -1.2592
-0.63 | -0.29782 | -1.2055
-0.62 | -0.2847 | -1.1612
-0.61 | -0.27061 | -1.1116
-0.6 | -0.25695 | -1.0708
-0.59 | -0.24552 | -1.0227
-0.58 | -0.23024 | -0.9846
-0.57 | -0.21982 | -0.9435
-0.56 | -0.20926 | -0.903
-0.55 | -0.19712 | -0.8661
-0.54 | -0.18628 | -0.8288
-0.53 | -0.17655 | -0.7997
-0.52 | -0.16818 | -0.764
-0.51 | -0.15884 | -0.7296
-0.5 | -0.15005 | -0.7018
-0.49 | -0.14269 | -0.6711
-0.48 | -0.13402 | -0.6447
-0.47 | -0.12641 | -0.6165
-0.46 | -0.11971 | -0.5902
-0.45 | -0.11369 | -0.5636
-0.44 | -0.10652 | -0.542
-0.43 | -0.10026 | -0.5201
-0.42 | -0.09418 | -0.49784
-0.41 | -0.08898 | -0.47465
-0.4 | -0.08391 | -0.45421
-0.39 | -0.07845 | -0.43005
-0.38 | -0.07359 | -0.41283
-0.37 | -0.06991 | -0.39314
-0.36 | -0.0649 | -0.37526
-0.35 | -0.06072 | -0.35827
-0.34 | -0.05715 | -0.34005
-0.33 | -0.05357 | -0.32459
-0.32 | -0.05032 | -0.30855
-0.31 | -0.046953 | -0.29528
-0.3 | -0.043848 | -0.28169
-0.29 | -0.040916 | -0.26481
-0.28 | -0.037851 | -0.25093
-0.27 | -0.035204 | -0.2386
-0.26 | -0.032907 | -0.22635
-0.25 | -0.030518 | -0.21446
-0.24 | -0.028245 | -0.20232
-0.23 | -0.02597 | -0.19049
-0.22 | -0.024134 | -0.18051
-0.21 | -0.022329 | -0.16896
-0.2 | -0.020426 | -0.15734
-0.19 | -0.019029 | -0.14661
-0.18 | -0.017353 | -0.13744
-0.17 | -0.015916 | -0.12829
-0.16 | -0.014455 | -0.11763
-0.15 | -0.013274 | -0.10955
-0.14 | -0.012076 | -0.10104
-0.13 | -0.010945 | -0.09297
-0.12 | -0.009812 | -0.08542
-0.11 | -0.00884 | -0.07852
-0.1 | -0.007916 | -0.07245
-0.09 | -0.007074 | -0.06631
-0.08 | -0.006137 | -0.0604
-0.07 | -0.005364 | -0.05527
-0.06 | -0.0046233 | -0.05007
-0.05 | -0.0038942 | -0.045349
-0.04 | -0.0030883 | -0.040924
-0.03 | -0.0023753 | -0.037121
-0.02 | -0.001607 | -0.033458
-0.01 | -0.0008424 | -0.030127
0 | -2.47e-05 | -0.026097
0.01 | 0.0008747 | -0.023405
0.02 | 0.0017683 | -0.020556
0.03 | 0.0028457 | -0.017499
0.04 | 0.0039186 | -0.014352
0.05 | 0.0052125 | -0.011219
0.06 | 0.006582 | -0.007846
0.07 | 0.00812 | -0.0036936
0.08 | 0.009921 | 0.0009403
0.09 | 0.011975 | 0.006531
0.1 | 0.014355 | 0.013523
0.11 | 0.016948 | 0.02273
0.12 | 0.019859 | 0.034261
0.13 | 0.02335 | 0.04877
0.14 | 0.027246 | 0.06706
0.15 | 0.031676 | 0.09078
0.16 | 0.03675 | 0.11999
0.17 | 0.042562 | 0.15769
0.18 | 0.049222 | 0.20387
0.19 | 0.05675 | 0.26142
0.2 | 0.06423 | 0.33265
0.21 | 0.07423 | 0.42059
0.22 | 0.08516 | 0.528
0.23 | 0.09813 | 0.6517
0.24 | 0.11224 | 0.8124
0.25 | 0.12865 | 1.0065
0.26 | 0.14682 | 1.2412
0.27 | 0.16742 | 1.5259
0.28 | 0.19104 | 1.8628
0.29 | 0.21798 | 2.272
0.3 | 0.24726 | 2.7687
0.31 | 0.28062 | 3.3481
0.32 | 0.31799 | 4.0651
0.33 | 0.36282 | 4.913
0.34 | 0.41284 | 5.881
0.35 | 0.46656 | 7.114
0.36 | 0.53001 | 8.571
0.37 | 0.5933 | 10.35
0.38 | 0.6774 | 12.425
0.39 | 0.7721 | 14.953
0.4 | 0.884 | 17.978
0.41 | 1.0058 | 21.612
0.42 | 1.1543 | 26.02
0.43 | 1.3264 | 31.282
0.44 | 1.5229 | 37.63
0.45 | 1.7619 | 45.149
0.46 | 2.0438 | 54.417
0.47 | 2.374 | 65.2
0.48 | 2.768 | 78.2
0.49 | 3.2494 | 94.03
0.5 | 3.8323 | 112.84