## Diode Characteristic (uA-mm)
VGS (V) | VDS = 0.000 V | VDS = 0.500 V
-1.25 | -3.6411 | -9.872
-1.24 | -3.5025 | -9.607
-1.23 | -3.3727 | -9.283
-1.22 | -3.2554 | -8.947
-1.21 | -3.1457 | -8.681
-1.2 | -3.0226 | -8.431
-1.19 | -2.9209 | -8.135
-1.18 | -2.8018 | -7.9
-1.17 | -2.7073 | -7.63
-1.16 | -2.6122 | -7.387
-1.15 | -2.5149 | -7.162
-1.14 | -2.4251 | -6.917
-1.13 | -2.3305 | -6.712
-1.12 | -2.2435 | -6.49
-1.11 | -2.1722 | -6.298
-1.1 | -2.0753 | -6.092
-1.09 | -2.0059 | -5.866
-1.08 | -1.9326 | -5.693
-1.07 | -1.862 | -5.515
-1.06 | -1.7896 | -5.331
-1.05 | -1.7262 | -5.157
-1.04 | -1.6606 | -4.9584
-1.03 | -1.5963 | -4.7767
-1.02 | -1.535 | -4.6443
-1.01 | -1.4822 | -4.4692
-1 | -1.4251 | -4.3348
-0.99 | -1.3686 | -4.1724
-0.98 | -1.3158 | -4.0251
-0.97 | -1.2694 | -3.8981
-0.96 | -1.2109 | -3.7831
-0.95 | -1.1665 | -3.6366
-0.94 | -1.1191 | -3.5341
-0.93 | -1.0764 | -3.3959
-0.92 | -1.0273 | -3.2706
-0.91 | -0.989 | -3.1586
-0.9 | -0.9504 | -3.0632
-0.89 | -0.9108 | -2.96
-0.88 | -0.8752 | -2.8492
-0.87 | -0.8405 | -2.7481
-0.86 | -0.8076 | -2.6497
-0.85 | -0.7742 | -2.5561
-0.84 | -0.7408 | -2.4583
-0.83 | -0.7092 | -2.3792
-0.82 | -0.6814 | -2.2992
-0.81 | -0.6516 | -2.213
-0.8 | -0.6252 | -2.1244
-0.79 | -0.5969 | -2.0483
-0.78 | -0.5734 | -1.9787
-0.77 | -0.5463 | -1.8935
-0.76 | -0.5234 | -1.8343
-0.75 | -0.5023 | -1.765
-0.74 | -0.48421 | -1.7048
-0.73 | -0.46119 | -1.6346
-0.72 | -0.43731 | -1.5723
-0.71 | -0.42192 | -1.5125
-0.7 | -0.40026 | -1.4613
-0.69 | -0.3807 | -1.4096
-0.68 | -0.364 | -1.3503
-0.67 | -0.34893 | -1.3049
-0.66 | -0.33172 | -1.2484
-0.65 | -0.3142 | -1.2046
-0.64 | -0.29842 | -1.1604
-0.63 | -0.28686 | -1.1136
-0.62 | -0.2725 | -1.0672
-0.61 | -0.25789 | -1.0257
-0.6 | -0.24588 | -0.9853
-0.59 | -0.23342 | -0.9474
-0.58 | -0.22234 | -0.9112
-0.57 | -0.21091 | -0.8794
-0.56 | -0.19919 | -0.8394
-0.55 | -0.18915 | -0.8056
-0.54 | -0.17922 | -0.7758
-0.53 | -0.17067 | -0.7454
-0.52 | -0.16314 | -0.7149
-0.51 | -0.15445 | -0.6861
-0.5 | -0.14617 | -0.6574
-0.49 | -0.13784 | -0.6327
-0.48 | -0.13034 | -0.6059
-0.47 | -0.1231 | -0.5835
-0.46 | -0.11588 | -0.5566
-0.45 | -0.10952 | -0.5312
-0.44 | -0.10335 | -0.5098
-0.43 | -0.09791 | -0.48927
-0.42 | -0.09235 | -0.46901
-0.41 | -0.08722 | -0.44911
-0.4 | -0.08218 | -0.42837
-0.39 | -0.0771 | -0.40921
-0.38 | -0.07219 | -0.39321
-0.37 | -0.06762 | -0.37561
-0.36 | -0.06335 | -0.35856
-0.35 | -0.06001 | -0.34404
-0.34 | -0.05563 | -0.32771
-0.33 | -0.05259 | -0.31113
-0.32 | -0.049598 | -0.29816
-0.31 | -0.046146 | -0.28223
-0.3 | -0.043356 | -0.26907
-0.29 | -0.04038 | -0.25527
-0.28 | -0.037566 | -0.24221
-0.27 | -0.034746 | -0.22915
-0.26 | -0.032429 | -0.21601
-0.25 | -0.030079 | -0.20527
-0.24 | -0.027781 | -0.19261
-0.23 | -0.025913 | -0.18048
-0.22 | -0.023939 | -0.16977
-0.21 | -0.022151 | -0.15956
-0.2 | -0.020545 | -0.14906
-0.19 | -0.018791 | -0.1401
-0.18 | -0.017269 | -0.1307
-0.17 | -0.015799 | -0.12168
-0.16 | -0.014474 | -0.11275
-0.15 | -0.013166 | -0.10602
-0.14 | -0.012023 | -0.09669
-0.13 | -0.010809 | -0.08877
-0.12 | -0.009728 | -0.0819
-0.11 | -0.008765 | -0.07445
-0.1 | -0.007949 | -0.06856
-0.09 | -0.006946 | -0.06344
-0.08 | -0.006163 | -0.05734
-0.07 | -0.005338 | -0.05248
-0.06 | -0.0045526 | -0.04778
-0.05 | -0.0037784 | -0.043
-0.04 | -0.0030638 | -0.039329
-0.03 | -0.0023004 | -0.03532
-0.02 | -0.0015811 | -0.031936
-0.01 | -0.0007861 | -0.02873
0 | -1.75e-05 | -0.025058
0.01 | 0.0008279 | -0.022473
0.02 | 0.0017062 | -0.019711
0.03 | 0.0027215 | -0.016811
0.04 | 0.0037864 | -0.013808
0.05 | 0.0050388 | -0.010856
0.06 | 0.00632 | -0.007463
0.07 | 0.00784 | -0.0034625
0.08 | 0.009678 | 0.0012856
0.09 | 0.011592 | 0.00688
0.1 | 0.01373 | 0.014029
0.11 | 0.016255 | 0.022797
0.12 | 0.01932 | 0.034542
0.13 | 0.022504 | 0.04892
0.14 | 0.02614 | 0.06691
0.15 | 0.030273 | 0.09021
0.16 | 0.035171 | 0.11978
0.17 | 0.040621 | 0.15613
0.18 | 0.046666 | 0.2016
0.19 | 0.053773 | 0.25796
0.2 | 0.06083 | 0.32784
0.21 | 0.07042 | 0.41464
0.22 | 0.08087 | 0.51916
0.23 | 0.09236 | 0.6404
0.24 | 0.10605 | 0.7949
0.25 | 0.12088 | 0.9876
0.26 | 0.1387 | 1.2146
0.27 | 0.15811 | 1.4868
0.28 | 0.18006 | 1.8177
0.29 | 0.20497 | 2.2145
0.3 | 0.23374 | 2.6929
0.31 | 0.26483 | 3.2749
0.32 | 0.30119 | 3.9628
0.33 | 0.34194 | 4.7891
0.34 | 0.38883 | 5.759
0.35 | 0.44097 | 6.952
0.36 | 0.50056 | 8.379
0.37 | 0.56885 | 10.081
0.38 | 0.6363 | 12.147
0.39 | 0.729 | 14.605
0.4 | 0.8321 | 17.566
0.41 | 0.9551 | 21.108
0.42 | 1.0933 | 25.428
0.43 | 1.2575 | 30.582
0.44 | 1.4489 | 36.704
0.45 | 1.6691 | 44.216
0.46 | 1.9437 | 53.238
0.47 | 2.2623 | 63.74
0.48 | 2.6374 | 76.64
0.49 | 3.1068 | 92.15
0.5 | 3.67 | 110.61