## Diode Characteristic (uA-mm)
VGS (V) | VDS = 0.000 V | VDS = 0.500 V
-1.25 | -3.9687 | -11.194
-1.24 | -3.8355 | -10.738
-1.23 | -3.6809 | -10.449
-1.22 | -3.5504 | -10.116
-1.21 | -3.4063 | -9.82
-1.2 | -3.2829 | -9.516
-1.19 | -3.1666 | -9.171
-1.18 | -3.0507 | -8.919
-1.17 | -2.9304 | -8.636
-1.16 | -2.8387 | -8.349
-1.15 | -2.7095 | -8.051
-1.14 | -2.6204 | -7.801
-1.13 | -2.5295 | -7.536
-1.12 | -2.4311 | -7.301
-1.11 | -2.3481 | -7.076
-1.1 | -2.2578 | -6.818
-1.09 | -2.1718 | -6.597
-1.08 | -2.0824 | -6.37
-1.07 | -2.0053 | -6.17
-1.06 | -1.9368 | -5.947
-1.05 | -1.87 | -5.744
-1.04 | -1.7957 | -5.544
-1.03 | -1.7223 | -5.352
-1.02 | -1.6499 | -5.202
-1.01 | -1.5895 | -5.02
-1 | -1.5244 | -4.8294
-0.99 | -1.4654 | -4.6669
-0.98 | -1.413 | -4.5176
-0.97 | -1.349 | -4.3489
-0.96 | -1.2966 | -4.2076
-0.95 | -1.2494 | -4.0601
-0.94 | -1.2015 | -3.8956
-0.93 | -1.149 | -3.7856
-0.92 | -1.1 | -3.6415
-0.91 | -1.0543 | -3.5152
-0.9 | -1.0131 | -3.386
-0.89 | -0.9691 | -3.2615
-0.88 | -0.9317 | -3.146
-0.87 | -0.8913 | -3.0441
-0.86 | -0.8567 | -2.9369
-0.85 | -0.8227 | -2.8179
-0.84 | -0.7908 | -2.7312
-0.83 | -0.75 | -2.6336
-0.82 | -0.7195 | -2.5335
-0.81 | -0.6839 | -2.4152
-0.8 | -0.6584 | -2.3388
-0.79 | -0.629 | -2.2419
-0.78 | -0.6007 | -2.1799
-0.77 | -0.5783 | -2.096
-0.76 | -0.5525 | -2.0293
-0.75 | -0.5268 | -1.9458
-0.74 | -0.5021 | -1.8657
-0.73 | -0.4805 | -1.8084
-0.72 | -0.46154 | -1.7427
-0.71 | -0.43983 | -1.6766
-0.7 | -0.41782 | -1.6095
-0.69 | -0.40102 | -1.5382
-0.68 | -0.38142 | -1.4664
-0.67 | -0.3652 | -1.4067
-0.66 | -0.34776 | -1.3572
-0.65 | -0.32996 | -1.3082
-0.64 | -0.31505 | -1.2535
-0.63 | -0.30109 | -1.2037
-0.62 | -0.28595 | -1.1639
-0.61 | -0.2714 | -1.1175
-0.6 | -0.25651 | -1.0693
-0.59 | -0.24509 | -1.0306
-0.58 | -0.23164 | -0.9912
-0.57 | -0.22096 | -0.9487
-0.56 | -0.2101 | -0.9069
-0.55 | -0.19897 | -0.8749
-0.54 | -0.18744 | -0.8375
-0.53 | -0.17775 | -0.8049
-0.52 | -0.16909 | -0.7688
-0.51 | -0.15939 | -0.7364
-0.5 | -0.15099 | -0.7077
-0.49 | -0.14324 | -0.6798
-0.48 | -0.13531 | -0.6522
-0.47 | -0.1284 | -0.6262
-0.46 | -0.12134 | -0.5991
-0.45 | -0.11431 | -0.5705
-0.44 | -0.10792 | -0.548
-0.43 | -0.10137 | -0.5234
-0.42 | -0.09599 | -0.50018
-0.41 | -0.09044 | -0.47919
-0.4 | -0.08496 | -0.45883
-0.39 | -0.07966 | -0.43814
-0.38 | -0.075 | -0.41628
-0.37 | -0.07005 | -0.39537
-0.36 | -0.06623 | -0.38185
-0.35 | -0.06181 | -0.36659
-0.34 | -0.05804 | -0.34775
-0.33 | -0.05443 | -0.33364
-0.32 | -0.05056 | -0.31529
-0.31 | -0.047943 | -0.30098
-0.3 | -0.044973 | -0.2854
-0.29 | -0.041571 | -0.27233
-0.28 | -0.039031 | -0.25782
-0.27 | -0.03621 | -0.24374
-0.26 | -0.033719 | -0.23097
-0.25 | -0.031099 | -0.21782
-0.24 | -0.02892 | -0.20653
-0.23 | -0.026889 | -0.19194
-0.22 | -0.024891 | -0.18074
-0.21 | -0.022713 | -0.16995
-0.2 | -0.021096 | -0.15842
-0.19 | -0.019328 | -0.14861
-0.18 | -0.01778 | -0.13744
-0.17 | -0.016067 | -0.12849
-0.16 | -0.014873 | -0.11825
-0.15 | -0.013513 | -0.10941
-0.14 | -0.012361 | -0.10139
-0.13 | -0.011088 | -0.09322
-0.12 | -0.010039 | -0.08514
-0.11 | -0.008952 | -0.07896
-0.1 | -0.008052 | -0.07212
-0.09 | -0.007065 | -0.06624
-0.08 | -0.006235 | -0.0604
-0.07 | -0.00544 | -0.05462
-0.06 | -0.0046575 | -0.049489
-0.05 | -0.0038575 | -0.045225
-0.04 | -0.0031327 | -0.041056
-0.03 | -0.0023567 | -0.036895
-0.02 | -0.0016233 | -0.033052
-0.01 | -0.0008036 | -0.029996
0 | -2.12e-05 | -0.026227
0.01 | 0.00085 | -0.023311
0.02 | 0.0017542 | -0.020408
0.03 | 0.0028176 | -0.017441
0.04 | 0.0039167 | -0.014353
0.05 | 0.0051946 | -0.01118
0.06 | 0.006513 | -0.007648
0.07 | 0.008115 | -0.0034185
0.08 | 0.009971 | 0.0013197
0.09 | 0.012009 | 0.007165
0.1 | 0.01424 | 0.014276
0.11 | 0.016848 | 0.02368
0.12 | 0.019909 | 0.035442
0.13 | 0.023312 | 0.050432
0.14 | 0.027005 | 0.06885
0.15 | 0.031515 | 0.093
0.16 | 0.036637 | 0.12293
0.17 | 0.042193 | 0.16071
0.18 | 0.048381 | 0.20765
0.19 | 0.055816 | 0.26526
0.2 | 0.06324 | 0.33672
0.21 | 0.07311 | 0.42452
0.22 | 0.08421 | 0.53266
0.23 | 0.09635 | 0.6545
0.24 | 0.11086 | 0.8137
0.25 | 0.12729 | 1.0056
0.26 | 0.1449 | 1.2407
0.27 | 0.16535 | 1.5226
0.28 | 0.18781 | 1.8554
0.29 | 0.21339 | 2.2641
0.3 | 0.24369 | 2.7523
0.31 | 0.27684 | 3.3358
0.32 | 0.31495 | 4.0435
0.33 | 0.35643 | 4.887
0.34 | 0.40526 | 5.863
0.35 | 0.45945 | 7.063
0.36 | 0.52186 | 8.528
0.37 | 0.5827 | 10.274
0.38 | 0.6666 | 12.324
0.39 | 0.7576 | 14.86
0.4 | 0.8647 | 17.862
0.41 | 0.9871 | 21.465
0.42 | 1.1282 | 25.85
0.43 | 1.2956 | 31.067
0.44 | 1.4946 | 37.311
0.45 | 1.7242 | 44.809
0.46 | 2.0011 | 54.017
0.47 | 2.331 | 64.69
0.48 | 2.7294 | 77.68
0.49 | 3.1918 | 93.47
0.5 | 3.762 | 112.2