## Diode Characteristic (uA-mm)
VGS (V) | VDS = 0.000 V | VDS = 0.500 V
-1.25 | -3.2362 | -8.825
-1.24 | -3.1087 | -8.555
-1.23 | -3.0064 | -8.313
-1.22 | -2.9008 | -8.05
-1.21 | -2.8018 | -7.758
-1.2 | -2.6962 | -7.53
-1.19 | -2.6075 | -7.298
-1.18 | -2.5102 | -7.054
-1.17 | -2.4251 | -6.805
-1.16 | -2.3272 | -6.599
-1.15 | -2.2521 | -6.398
-1.14 | -2.1623 | -6.165
-1.13 | -2.0854 | -6.028
-1.12 | -2.0186 | -5.808
-1.11 | -1.9372 | -5.615
-1.1 | -1.8579 | -5.419
-1.09 | -1.8024 | -5.253
-1.08 | -1.7346 | -5.095
-1.07 | -1.6648 | -4.8869
-1.06 | -1.6129 | -4.7105
-1.05 | -1.5451 | -4.5816
-1.04 | -1.4936 | -4.4377
-1.03 | -1.4343 | -4.2749
-1.02 | -1.3803 | -4.1368
-1.01 | -1.3249 | -3.9911
-1 | -1.2808 | -3.8503
-0.99 | -1.2299 | -3.7335
-0.98 | -1.177 | -3.6142
-0.97 | -1.1296 | -3.4752
-0.96 | -1.082 | -3.3723
-0.95 | -1.0352 | -3.2515
-0.94 | -1.0025 | -3.1456
-0.93 | -0.9583 | -3.0269
-0.92 | -0.9214 | -2.9365
-0.91 | -0.8839 | -2.8293
-0.9 | -0.8501 | -2.7327
-0.89 | -0.8159 | -2.638
-0.88 | -0.785 | -2.5394
-0.87 | -0.7523 | -2.4395
-0.86 | -0.723 | -2.3708
-0.85 | -0.6913 | -2.2796
-0.84 | -0.6639 | -2.1964
-0.83 | -0.6346 | -2.125
-0.82 | -0.6085 | -2.0496
-0.81 | -0.5842 | -1.9794
-0.8 | -0.5551 | -1.9085
-0.79 | -0.5322 | -1.8375
-0.78 | -0.5108 | -1.7728
-0.77 | -0.49144 | -1.7116
-0.76 | -0.47175 | -1.6482
-0.75 | -0.45196 | -1.5883
-0.74 | -0.42933 | -1.5239
-0.73 | -0.41231 | -1.4662
-0.72 | -0.39481 | -1.4081
-0.71 | -0.37417 | -1.3616
-0.7 | -0.36131 | -1.3095
-0.69 | -0.34109 | -1.262
-0.68 | -0.32616 | -1.216
-0.67 | -0.31172 | -1.1649
-0.66 | -0.29625 | -1.127
-0.65 | -0.28482 | -1.0884
-0.64 | -0.2703 | -1.0312
-0.63 | -0.25833 | -0.9935
-0.62 | -0.24767 | -0.9596
-0.61 | -0.23581 | -0.9163
-0.6 | -0.22365 | -0.8822
-0.59 | -0.21323 | -0.8459
-0.58 | -0.20364 | -0.814
-0.57 | -0.19339 | -0.7838
-0.56 | -0.18425 | -0.7508
-0.55 | -0.17548 | -0.7274
-0.54 | -0.16625 | -0.6942
-0.53 | -0.15813 | -0.6711
-0.52 | -0.15088 | -0.6551
-0.51 | -0.14135 | -0.6273
-0.5 | -0.13459 | -0.601
-0.49 | -0.12728 | -0.5783
-0.48 | -0.12058 | -0.5551
-0.47 | -0.11393 | -0.5359
-0.46 | -0.10805 | -0.508
-0.45 | -0.10171 | -0.49029
-0.44 | -0.09569 | -0.46912
-0.43 | -0.09091 | -0.44839
-0.42 | -0.08548 | -0.43024
-0.41 | -0.0804 | -0.40712
-0.4 | -0.07602 | -0.39223
-0.39 | -0.07139 | -0.37489
-0.38 | -0.06702 | -0.36007
-0.37 | -0.06294 | -0.34457
-0.36 | -0.05905 | -0.32954
-0.35 | -0.05552 | -0.31204
-0.34 | -0.05222 | -0.29844
-0.33 | -0.049246 | -0.28553
-0.32 | -0.046188 | -0.26923
-0.31 | -0.043332 | -0.25647
-0.3 | -0.04033 | -0.24458
-0.29 | -0.037724 | -0.23075
-0.28 | -0.03519 | -0.21995
-0.27 | -0.032837 | -0.20933
-0.26 | -0.030506 | -0.19717
-0.25 | -0.028344 | -0.18655
-0.24 | -0.02626 | -0.17674
-0.23 | -0.024489 | -0.16514
-0.22 | -0.022473 | -0.1553
-0.21 | -0.020891 | -0.14525
-0.2 | -0.019365 | -0.13719
-0.19 | -0.017696 | -0.12722
-0.18 | -0.016225 | -0.11672
-0.17 | -0.01488 | -0.10973
-0.16 | -0.013637 | -0.102
-0.15 | -0.012495 | -0.09391
-0.14 | -0.011315 | -0.08765
-0.13 | -0.010268 | -0.07981
-0.12 | -0.009241 | -0.07437
-0.11 | -0.008351 | -0.06876
-0.1 | -0.007394 | -0.06285
-0.09 | -0.006611 | -0.05755
-0.08 | -0.005795 | -0.0524
-0.07 | -0.005081 | -0.047708
-0.06 | -0.0043362 | -0.043474
-0.05 | -0.0036315 | -0.03997
-0.04 | -0.0029409 | -0.036138
-0.03 | -0.0022125 | -0.032548
-0.02 | -0.0015444 | -0.029338
-0.01 | -0.0007763 | -0.02649
0 | -3e-06 | -0.023388
0.01 | 0.0007755 | -0.020453
0.02 | 0.0016704 | -0.018223
0.03 | 0.0025789 | -0.015307
0.04 | 0.0036683 | -0.012741
0.05 | 0.0047763 | -0.009629
0.06 | 0.005992 | -0.006506
0.07 | 0.00758 | -0.0027054
0.08 | 0.009177 | 0.0017771
0.09 | 0.011 | 0.007454
0.1 | 0.013014 | 0.014428
0.11 | 0.015608 | 0.023301
0.12 | 0.018286 | 0.034722
0.13 | 0.02121 | 0.049625
0.14 | 0.024718 | 0.06752
0.15 | 0.028885 | 0.09093
0.16 | 0.033533 | 0.12077
0.17 | 0.038535 | 0.1582
0.18 | 0.044408 | 0.20404
0.19 | 0.051401 | 0.26081
0.2 | 0.05803 | 0.33024
0.21 | 0.06666 | 0.41749
0.22 | 0.07686 | 0.52506
0.23 | 0.08843 | 0.647
0.24 | 0.10069 | 0.8033
0.25 | 0.11551 | 0.9963
0.26 | 0.13132 | 1.2216
0.27 | 0.15034 | 1.5047
0.28 | 0.17203 | 1.8375
0.29 | 0.19492 | 2.2368
0.3 | 0.22221 | 2.7193
0.31 | 0.25195 | 3.3005
0.32 | 0.28756 | 4.0024
0.33 | 0.32699 | 4.8331
0.34 | 0.37104 | 5.81
0.35 | 0.42094 | 7.011
0.36 | 0.4777 | 8.442
0.37 | 0.54371 | 10.172
0.38 | 0.6124 | 12.232
0.39 | 0.6968 | 14.72
0.4 | 0.7978 | 17.655
0.41 | 0.9149 | 21.259
0.42 | 1.0512 | 25.6
0.43 | 1.2083 | 30.803
0.44 | 1.3963 | 36.965
0.45 | 1.6187 | 44.473
0.46 | 1.8783 | 53.535
0.47 | 2.1923 | 64.17
0.48 | 2.5663 | 77.18
0.49 | 3.0079 | 92.57
0.5 | 3.5642 | 111.32