## Diode Characteristic (uA-mm)
VGS (V) | VDS = 0.000 V | VDS = 0.500 V
-1.25 | -4.0551 | -11.681
-1.24 | -3.9227 | -11.323
-1.23 | -3.7781 | -10.979
-1.22 | -3.6044 | -10.584
-1.21 | -3.4968 | -10.285
-1.2 | -3.3555 | -9.899
-1.19 | -3.2246 | -9.601
-1.18 | -3.1096 | -9.289
-1.17 | -3.0001 | -8.985
-1.16 | -2.8881 | -8.706
-1.15 | -2.7847 | -8.415
-1.14 | -2.6849 | -8.115
-1.13 | -2.5716 | -7.874
-1.12 | -2.4747 | -7.64
-1.11 | -2.3828 | -7.368
-1.1 | -2.2934 | -7.087
-1.09 | -2.1955 | -6.879
-1.08 | -2.1175 | -6.644
-1.07 | -2.0419 | -6.412
-1.06 | -1.9617 | -6.223
-1.05 | -1.8838 | -6.004
-1.04 | -1.8081 | -5.808
-1.03 | -1.7417 | -5.6
-1.02 | -1.677 | -5.418
-1.01 | -1.6075 | -5.233
-1 | -1.5416 | -5.022
-0.99 | -1.4791 | -4.8589
-0.98 | -1.427 | -4.7137
-0.97 | -1.3679 | -4.5436
-0.96 | -1.3097 | -4.3851
-0.95 | -1.2574 | -4.236
-0.94 | -1.2054 | -4.1052
-0.93 | -1.1553 | -3.9434
-0.92 | -1.1108 | -3.7943
-0.91 | -1.0628 | -3.6569
-0.9 | -1.0215 | -3.5102
-0.89 | -0.9777 | -3.4144
-0.88 | -0.9345 | -3.2847
-0.87 | -0.8989 | -3.1822
-0.86 | -0.8576 | -3.0684
-0.85 | -0.8231 | -2.9494
-0.84 | -0.7854 | -2.8437
-0.83 | -0.7545 | -2.7577
-0.82 | -0.7215 | -2.6413
-0.81 | -0.6893 | -2.5453
-0.8 | -0.6608 | -2.4538
-0.79 | -0.6338 | -2.359
-0.78 | -0.607 | -2.2739
-0.77 | -0.5805 | -2.1837
-0.76 | -0.5523 | -2.0945
-0.75 | -0.5269 | -2.0226
-0.74 | -0.5052 | -1.9463
-0.73 | -0.4836 | -1.8651
-0.72 | -0.46385 | -1.8
-0.71 | -0.43958 | -1.7337
-0.7 | -0.42049 | -1.6666
-0.69 | -0.40186 | -1.6033
-0.68 | -0.38489 | -1.5428
-0.67 | -0.36435 | -1.4766
-0.66 | -0.34714 | -1.419
-0.65 | -0.33087 | -1.3559
-0.64 | -0.31432 | -1.3056
-0.63 | -0.29857 | -1.2586
-0.62 | -0.2839 | -1.2101
-0.61 | -0.2709 | -1.1616
-0.6 | -0.25653 | -1.1138
-0.59 | -0.24454 | -1.0682
-0.58 | -0.22932 | -1.024
-0.57 | -0.21858 | -0.9851
-0.56 | -0.20768 | -0.9475
-0.55 | -0.1974 | -0.9063
-0.54 | -0.18645 | -0.8734
-0.53 | -0.17798 | -0.8336
-0.52 | -0.16719 | -0.7981
-0.51 | -0.15806 | -0.7677
-0.5 | -0.14962 | -0.7358
-0.49 | -0.14257 | -0.7029
-0.48 | -0.1347 | -0.6708
-0.47 | -0.12748 | -0.6394
-0.46 | -0.12086 | -0.6128
-0.45 | -0.11356 | -0.5889
-0.44 | -0.10683 | -0.5601
-0.43 | -0.10049 | -0.5398
-0.42 | -0.09392 | -0.5141
-0.41 | -0.089 | -0.49718
-0.4 | -0.08353 | -0.47527
-0.39 | -0.0783 | -0.45489
-0.38 | -0.07396 | -0.43491
-0.37 | -0.06922 | -0.41353
-0.36 | -0.06533 | -0.39737
-0.35 | -0.06097 | -0.3764
-0.34 | -0.05712 | -0.36031
-0.33 | -0.05336 | -0.34263
-0.32 | -0.05002 | -0.32613
-0.31 | -0.047246 | -0.31147
-0.3 | -0.044039 | -0.29536
-0.29 | -0.041053 | -0.28154
-0.28 | -0.038282 | -0.2656
-0.27 | -0.035705 | -0.25236
-0.26 | -0.032997 | -0.23803
-0.25 | -0.030669 | -0.22535
-0.24 | -0.028484 | -0.21436
-0.23 | -0.026289 | -0.20136
-0.22 | -0.024284 | -0.18802
-0.21 | -0.022546 | -0.17854
-0.2 | -0.020696 | -0.167
-0.19 | -0.018968 | -0.15535
-0.18 | -0.017439 | -0.14496
-0.17 | -0.016077 | -0.13444
-0.16 | -0.014576 | -0.12532
-0.15 | -0.013295 | -0.116
-0.14 | -0.012075 | -0.10786
-0.13 | -0.010961 | -0.09871
-0.12 | -0.009885 | -0.09072
-0.11 | -0.00889 | -0.08449
-0.1 | -0.007929 | -0.07724
-0.09 | -0.006999 | -0.07074
-0.08 | -0.006176 | -0.0644
-0.07 | -0.005371 | -0.0592
-0.06 | -0.0046228 | -0.05382
-0.05 | -0.0038117 | -0.048575
-0.04 | -0.003097 | -0.044093
-0.03 | -0.0023555 | -0.039988
-0.02 | -0.0016089 | -0.036098
-0.01 | -0.000851 | -0.032304
0 | -2.7e-05 | -0.028785
0.01 | 0.0008568 | -0.025576
0.02 | 0.0017595 | -0.022516
0.03 | 0.0028006 | -0.019116
0.04 | 0.0038824 | -0.015721
0.05 | 0.005178 | -0.012367
0.06 | 0.006489 | -0.008522
0.07 | 0.008074 | -0.004202
0.08 | 0.009794 | 0.0006427
0.09 | 0.011917 | 0.006612
0.1 | 0.014163 | 0.014383
0.11 | 0.016703 | 0.023744
0.12 | 0.019653 | 0.035937
0.13 | 0.023228 | 0.051423
0.14 | 0.027055 | 0.07093
0.15 | 0.031396 | 0.0954
0.16 | 0.036192 | 0.12652
0.17 | 0.042288 | 0.165
0.18 | 0.048769 | 0.21349
0.19 | 0.056069 | 0.27495
0.2 | 0.06381 | 0.34747
0.21 | 0.07396 | 0.43835
0.22 | 0.08479 | 0.54948
0.23 | 0.09733 | 0.6797
0.24 | 0.112 | 0.8451
0.25 | 0.12795 | 1.0464
0.26 | 0.14694 | 1.285
0.27 | 0.16721 | 1.5742
0.28 | 0.19092 | 1.9221
0.29 | 0.21728 | 2.3411
0.3 | 0.2465 | 2.8501
0.31 | 0.28149 | 3.4553
0.32 | 0.32024 | 4.1709
0.33 | 0.36315 | 5.0536
0.34 | 0.41208 | 6.038
0.35 | 0.46807 | 7.295
0.36 | 0.53186 | 8.784
0.37 | 0.5944 | 10.59
0.38 | 0.6761 | 12.734
0.39 | 0.7713 | 15.257
0.4 | 0.8786 | 18.354
0.41 | 1.0049 | 22.059
0.42 | 1.1542 | 26.601
0.43 | 1.3244 | 31.896
0.44 | 1.5269 | 38.327
0.45 | 1.7551 | 46.063
0.46 | 2.036 | 55.378
0.47 | 2.3674 | 66.36
0.48 | 2.7636 | 79.82
0.49 | 3.2437 | 95.68
0.5 | 3.8175 | 114.86