## Diode Characteristic (uA-mm)
VGS (V) | VDS = 0.000 V | VDS = 0.500 V
-1.25 | -4.2994 | -12.07
-1.24 | -4.1378 | -11.673
-1.23 | -3.9732 | -11.352
-1.22 | -3.8439 | -10.973
-1.21 | -3.6796 | -10.56
-1.2 | -3.5527 | -10.271
-1.19 | -3.4307 | -9.889
-1.18 | -3.3045 | -9.579
-1.17 | -3.1769 | -9.263
-1.16 | -3.0554 | -9.001
-1.15 | -2.9347 | -8.732
-1.14 | -2.8267 | -8.393
-1.13 | -2.7224 | -8.122
-1.12 | -2.6225 | -7.863
-1.11 | -2.5254 | -7.608
-1.1 | -2.4163 | -7.359
-1.09 | -2.3294 | -7.148
-1.08 | -2.248 | -6.942
-1.07 | -2.165 | -6.68
-1.06 | -2.0654 | -6.423
-1.05 | -1.9864 | -6.205
-1.04 | -1.9193 | -6.006
-1.03 | -1.8448 | -5.818
-1.02 | -1.7761 | -5.615
-1.01 | -1.6927 | -5.42
-1 | -1.6262 | -5.246
-0.99 | -1.5729 | -5.046
-0.98 | -1.5168 | -4.8578
-0.97 | -1.4496 | -4.6807
-0.96 | -1.3971 | -4.5338
-0.95 | -1.3408 | -4.3907
-0.94 | -1.288 | -4.2419
-0.93 | -1.23 | -4.1074
-0.92 | -1.1789 | -3.9242
-0.91 | -1.1343 | -3.8037
-0.9 | -1.0838 | -3.6627
-0.89 | -1.0431 | -3.5216
-0.88 | -1.0016 | -3.404
-0.87 | -0.9655 | -3.2713
-0.86 | -0.9219 | -3.1519
-0.85 | -0.8819 | -3.0514
-0.84 | -0.8438 | -2.9498
-0.83 | -0.8059 | -2.8386
-0.82 | -0.7767 | -2.7131
-0.81 | -0.7409 | -2.6282
-0.8 | -0.7131 | -2.5212
-0.79 | -0.6827 | -2.4396
-0.78 | -0.6536 | -2.3459
-0.77 | -0.625 | -2.2595
-0.76 | -0.5958 | -2.1776
-0.75 | -0.568 | -2.0872
-0.74 | -0.5437 | -2.0245
-0.73 | -0.5232 | -1.947
-0.72 | -0.49982 | -1.8693
-0.71 | -0.4761 | -1.795
-0.7 | -0.4548 | -1.7249
-0.69 | -0.43301 | -1.6621
-0.68 | -0.41515 | -1.5892
-0.67 | -0.39817 | -1.5414
-0.66 | -0.37827 | -1.4847
-0.65 | -0.35876 | -1.4227
-0.64 | -0.34259 | -1.3726
-0.63 | -0.32579 | -1.3105
-0.62 | -0.30769 | -1.2605
-0.61 | -0.29407 | -1.2021
-0.6 | -0.27865 | -1.16
-0.59 | -0.26528 | -1.1096
-0.58 | -0.25209 | -1.0627
-0.57 | -0.23845 | -1.0177
-0.56 | -0.2263 | -0.9789
-0.55 | -0.21452 | -0.9395
-0.54 | -0.20225 | -0.9073
-0.53 | -0.19317 | -0.871
-0.52 | -0.18277 | -0.8337
-0.51 | -0.17282 | -0.7965
-0.5 | -0.16397 | -0.7585
-0.49 | -0.15364 | -0.7293
-0.48 | -0.14564 | -0.6985
-0.47 | -0.13731 | -0.663
-0.46 | -0.12998 | -0.6436
-0.45 | -0.12292 | -0.614
-0.44 | -0.11518 | -0.5881
-0.43 | -0.10866 | -0.5616
-0.42 | -0.10206 | -0.5378
-0.41 | -0.09654 | -0.5135
-0.4 | -0.09032 | -0.49652
-0.39 | -0.08455 | -0.47289
-0.38 | -0.07995 | -0.44972
-0.37 | -0.07465 | -0.42968
-0.36 | -0.07067 | -0.41281
-0.35 | -0.06559 | -0.39279
-0.34 | -0.06172 | -0.3754
-0.33 | -0.05782 | -0.35716
-0.32 | -0.05412 | -0.34037
-0.31 | -0.05088 | -0.32448
-0.3 | -0.047353 | -0.30906
-0.29 | -0.044146 | -0.2933
-0.28 | -0.041106 | -0.2777
-0.27 | -0.038256 | -0.26393
-0.26 | -0.035615 | -0.25099
-0.25 | -0.032923 | -0.23882
-0.24 | -0.030386 | -0.2243
-0.23 | -0.028407 | -0.21268
-0.22 | -0.026242 | -0.19816
-0.21 | -0.024036 | -0.18716
-0.2 | -0.022035 | -0.17439
-0.19 | -0.020311 | -0.16299
-0.18 | -0.01862 | -0.15252
-0.17 | -0.017071 | -0.14265
-0.16 | -0.015454 | -0.13308
-0.15 | -0.014238 | -0.12332
-0.14 | -0.012902 | -0.11217
-0.13 | -0.011676 | -0.10436
-0.12 | -0.010493 | -0.09576
-0.11 | -0.009457 | -0.08721
-0.1 | -0.008444 | -0.08061
-0.09 | -0.007446 | -0.07343
-0.08 | -0.006486 | -0.06746
-0.07 | -0.005667 | -0.06175
-0.06 | -0.0048707 | -0.05624
-0.05 | -0.0040749 | -0.05109
-0.04 | -0.0032648 | -0.045804
-0.03 | -0.0025049 | -0.04167
-0.02 | -0.0016877 | -0.037357
-0.01 | -0.0008794 | -0.03358
0 | -2.12e-05 | -0.029815
0.01 | 0.0009297 | -0.026607
0.02 | 0.0018483 | -0.02363
0.03 | 0.0029589 | -0.019959
0.04 | 0.0040715 | -0.016336
0.05 | 0.0054091 | -0.012771
0.06 | 0.006811 | -0.008851
0.07 | 0.008426 | -0.0042853
0.08 | 0.010249 | 0.0009304
0.09 | 0.012251 | 0.007042
0.1 | 0.01472 | 0.014593
0.11 | 0.017436 | 0.02436
0.12 | 0.020425 | 0.036854
0.13 | 0.023982 | 0.05228
0.14 | 0.028092 | 0.07125
0.15 | 0.03259 | 0.09613
0.16 | 0.037667 | 0.12719
0.17 | 0.043692 | 0.16631
0.18 | 0.050479 | 0.21494
0.19 | 0.05765 | 0.27431
0.2 | 0.06615 | 0.34844
0.21 | 0.07636 | 0.43906
0.22 | 0.08791 | 0.55018
0.23 | 0.10013 | 0.6797
0.24 | 0.11498 | 0.8441
0.25 | 0.13151 | 1.0458
0.26 | 0.15005 | 1.2856
0.27 | 0.17148 | 1.578
0.28 | 0.19482 | 1.9198
0.29 | 0.22141 | 2.3408
0.3 | 0.25258 | 2.8512
0.31 | 0.28635 | 3.4493
0.32 | 0.32693 | 4.1753
0.33 | 0.36952 | 5.0498
0.34 | 0.42081 | 6.035
0.35 | 0.47819 | 7.281
0.36 | 0.54228 | 8.78
0.37 | 0.6071 | 10.587
0.38 | 0.6908 | 12.705
0.39 | 0.7893 | 15.274
0.4 | 0.8995 | 18.333
0.41 | 1.0258 | 22.027
0.42 | 1.173 | 26.505
0.43 | 1.3482 | 31.861
0.44 | 1.5477 | 38.27
0.45 | 1.7833 | 45.878
0.46 | 2.0725 | 55.335
0.47 | 2.4055 | 66.32
0.48 | 2.814 | 79.43
0.49 | 3.2942 | 95.48
0.5 | 3.8835 | 114.56