## Diode Characteristic (uA-mm)
VGS (V) | VDS = 0.000 V | VDS = 0.500 V
-1.25 | -4.3837 | -12.196
-1.24 | -4.2269 | -11.818
-1.23 | -4.0621 | -11.458
-1.22 | -3.9121 | -11.051
-1.21 | -3.7829 | -10.716
-1.2 | -3.6291 | -10.376
-1.19 | -3.4865 | -10.044
-1.18 | -3.355 | -9.695
-1.17 | -3.2338 | -9.399
-1.16 | -3.1142 | -9.096
-1.15 | -2.9936 | -8.837
-1.14 | -2.8705 | -8.465
-1.13 | -2.7647 | -8.19
-1.12 | -2.6612 | -7.951
-1.11 | -2.5611 | -7.677
-1.1 | -2.4729 | -7.448
-1.09 | -2.3727 | -7.202
-1.08 | -2.2769 | -6.954
-1.07 | -2.1977 | -6.711
-1.06 | -2.1272 | -6.5
-1.05 | -2.0422 | -6.259
-1.04 | -1.959 | -6.048
-1.03 | -1.8823 | -5.863
-1.02 | -1.8074 | -5.655
-1.01 | -1.7333 | -5.467
-1 | -1.6638 | -5.308
-0.99 | -1.5954 | -5.118
-0.98 | -1.5369 | -4.9537
-0.97 | -1.4798 | -4.7593
-0.96 | -1.4141 | -4.6039
-0.95 | -1.3596 | -4.444
-0.94 | -1.3044 | -4.2772
-0.93 | -1.2523 | -4.1178
-0.92 | -1.2047 | -3.9773
-0.91 | -1.1532 | -3.8305
-0.9 | -1.1078 | -3.6905
-0.89 | -1.0618 | -3.5628
-0.88 | -1.0111 | -3.4207
-0.87 | -0.9709 | -3.3119
-0.86 | -0.929 | -3.1871
-0.85 | -0.8868 | -3.0851
-0.84 | -0.8504 | -2.9612
-0.83 | -0.8187 | -2.8405
-0.82 | -0.7802 | -2.7565
-0.81 | -0.7441 | -2.6627
-0.8 | -0.7139 | -2.5564
-0.79 | -0.679 | -2.4606
-0.78 | -0.6526 | -2.3699
-0.77 | -0.6217 | -2.2747
-0.76 | -0.5958 | -2.1936
-0.75 | -0.5682 | -2.1141
-0.74 | -0.5447 | -2.0335
-0.73 | -0.5224 | -1.9616
-0.72 | -0.49855 | -1.8726
-0.71 | -0.47447 | -1.8076
-0.7 | -0.45125 | -1.7374
-0.69 | -0.42965 | -1.6708
-0.68 | -0.41083 | -1.6068
-0.67 | -0.39205 | -1.544
-0.66 | -0.37259 | -1.4812
-0.65 | -0.35586 | -1.4307
-0.64 | -0.33771 | -1.3655
-0.63 | -0.3215 | -1.3161
-0.62 | -0.30829 | -1.2715
-0.61 | -0.2922 | -1.221
-0.6 | -0.27687 | -1.164
-0.59 | -0.26248 | -1.1174
-0.58 | -0.24975 | -1.0695
-0.57 | -0.23682 | -1.0259
-0.56 | -0.22482 | -0.9823
-0.55 | -0.21252 | -0.9508
-0.54 | -0.20257 | -0.9093
-0.53 | -0.18986 | -0.8734
-0.52 | -0.18149 | -0.8397
-0.51 | -0.17201 | -0.7983
-0.5 | -0.16176 | -0.7688
-0.49 | -0.15245 | -0.7361
-0.48 | -0.14434 | -0.7058
-0.47 | -0.13801 | -0.6745
-0.46 | -0.12872 | -0.6436
-0.45 | -0.1203 | -0.6183
-0.44 | -0.11393 | -0.5886
-0.43 | -0.10756 | -0.5663
-0.42 | -0.1018 | -0.5405
-0.41 | -0.09495 | -0.5194
-0.4 | -0.08969 | -0.49741
-0.39 | -0.08435 | -0.47438
-0.38 | -0.07886 | -0.45582
-0.37 | -0.0741 | -0.43589
-0.36 | -0.06954 | -0.41536
-0.35 | -0.06536 | -0.39607
-0.34 | -0.06135 | -0.37805
-0.33 | -0.05738 | -0.35864
-0.32 | -0.05349 | -0.3427
-0.31 | -0.050499 | -0.32668
-0.3 | -0.047064 | -0.31017
-0.29 | -0.04386 | -0.29306
-0.28 | -0.041031 | -0.27809
-0.27 | -0.038366 | -0.2658
-0.26 | -0.035413 | -0.25215
-0.25 | -0.032745 | -0.23746
-0.24 | -0.030411 | -0.22506
-0.23 | -0.028229 | -0.20957
-0.22 | -0.02609 | -0.19832
-0.21 | -0.023965 | -0.18687
-0.2 | -0.022096 | -0.17398
-0.19 | -0.020455 | -0.16392
-0.18 | -0.018719 | -0.1523
-0.17 | -0.017077 | -0.14144
-0.16 | -0.01558 | -0.13147
-0.15 | -0.014263 | -0.12172
-0.14 | -0.012912 | -0.11203
-0.13 | -0.011678 | -0.10382
-0.12 | -0.010524 | -0.09581
-0.11 | -0.009434 | -0.08861
-0.1 | -0.008484 | -0.08092
-0.09 | -0.007487 | -0.07376
-0.08 | -0.006572 | -0.06726
-0.07 | -0.005715 | -0.06218
-0.06 | -0.0049033 | -0.05641
-0.05 | -0.004077 | -0.05089
-0.04 | -0.003292 | -0.045773
-0.03 | -0.002459 | -0.041616
-0.02 | -0.0017159 | -0.03752
-0.01 | -0.000841 | -0.033492
0 | -4.79e-05 | -0.029529
0.01 | 0.000909 | -0.026014
0.02 | 0.0018517 | -0.022706
0.03 | 0.0029774 | -0.01928
0.04 | 0.0041173 | -0.016003
0.05 | 0.0054753 | -0.012558
0.06 | 0.006868 | -0.008799
0.07 | 0.008488 | -0.0043997
0.08 | 0.010388 | 0.0006003
0.09 | 0.012556 | 0.006832
0.1 | 0.014902 | 0.014473
0.11 | 0.017568 | 0.023991
0.12 | 0.020756 | 0.036367
0.13 | 0.024266 | 0.051582
0.14 | 0.028212 | 0.07115
0.15 | 0.032671 | 0.09578
0.16 | 0.037979 | 0.12752
0.17 | 0.043904 | 0.16616
0.18 | 0.050433 | 0.2154
0.19 | 0.05735 | 0.27586
0.2 | 0.06624 | 0.34977
0.21 | 0.07634 | 0.44234
0.22 | 0.08742 | 0.55344
0.23 | 0.1005 | 0.6836
0.24 | 0.11482 | 0.8525
0.25 | 0.13119 | 1.0547
0.26 | 0.14881 | 1.2953
0.27 | 0.16992 | 1.5913
0.28 | 0.19332 | 1.9474
0.29 | 0.21943 | 2.3686
0.3 | 0.25027 | 2.8858
0.31 | 0.28226 | 3.5047
0.32 | 0.32122 | 4.2302
0.33 | 0.3652 | 5.1267
0.34 | 0.41144 | 6.147
0.35 | 0.46724 | 7.419
0.36 | 0.53031 | 8.949
0.37 | 0.5938 | 10.789
0.38 | 0.6753 | 13.004
0.39 | 0.7678 | 15.617
0.4 | 0.8757 | 18.81
0.41 | 0.9999 | 22.63
0.42 | 1.1521 | 27.282
0.43 | 1.3151 | 32.79
0.44 | 1.5155 | 39.468
0.45 | 1.7593 | 47.479
0.46 | 2.0296 | 57.2
0.47 | 2.3717 | 68.62
0.48 | 2.7776 | 82.83
0.49 | 3.261 | 99.15
0.5 | 3.8455 | 119.13