## Diode Characteristic (uA-mm)
VGS (V) | VDS = 0.000 V | VDS = 0.500 V
-1.25 | -4.2257 | -11.756
-1.24 | -4.0871 | -11.436
-1.23 | -3.9288 | -11.063
-1.22 | -3.7682 | -10.701
-1.21 | -3.6603 | -10.343
-1.2 | -3.5214 | -10.022
-1.19 | -3.392 | -9.661
-1.18 | -3.2506 | -9.342
-1.17 | -3.1203 | -9.057
-1.16 | -3.0231 | -8.722
-1.15 | -2.9205 | -8.479
-1.14 | -2.8174 | -8.177
-1.13 | -2.7041 | -7.894
-1.12 | -2.5935 | -7.678
-1.11 | -2.5097 | -7.382
-1.1 | -2.4129 | -7.133
-1.09 | -2.3119 | -6.913
-1.08 | -2.2164 | -6.723
-1.07 | -2.1465 | -6.428
-1.06 | -2.0635 | -6.218
-1.05 | -1.9792 | -6.005
-1.04 | -1.9049 | -5.826
-1.03 | -1.8329 | -5.602
-1.02 | -1.7556 | -5.437
-1.01 | -1.6907 | -5.222
-1 | -1.6189 | -5.047
-0.99 | -1.5592 | -4.8785
-0.98 | -1.49 | -4.7054
-0.97 | -1.4362 | -4.5803
-0.96 | -1.3792 | -4.3814
-0.95 | -1.319 | -4.2292
-0.94 | -1.2689 | -4.0921
-0.93 | -1.2163 | -3.93
-0.92 | -1.1712 | -3.8013
-0.91 | -1.1241 | -3.6731
-0.9 | -1.0811 | -3.5477
-0.89 | -1.0329 | -3.4077
-0.88 | -0.989 | -3.3038
-0.87 | -0.9486 | -3.1838
-0.86 | -0.9029 | -3.0679
-0.85 | -0.8636 | -2.9394
-0.84 | -0.8306 | -2.8349
-0.83 | -0.7961 | -2.7385
-0.82 | -0.7627 | -2.6484
-0.81 | -0.7275 | -2.5417
-0.8 | -0.6969 | -2.4483
-0.79 | -0.6689 | -2.3582
-0.78 | -0.6373 | -2.2679
-0.77 | -0.6075 | -2.1929
-0.76 | -0.5825 | -2.1055
-0.75 | -0.5557 | -2.0252
-0.74 | -0.5304 | -1.9468
-0.73 | -0.5045 | -1.8756
-0.72 | -0.48591 | -1.796
-0.71 | -0.46212 | -1.7165
-0.7 | -0.4392 | -1.6546
-0.69 | -0.4203 | -1.6048
-0.68 | -0.40107 | -1.5387
-0.67 | -0.38301 | -1.4815
-0.66 | -0.36502 | -1.4282
-0.65 | -0.34679 | -1.373
-0.64 | -0.33006 | -1.3143
-0.63 | -0.31357 | -1.2605
-0.62 | -0.29796 | -1.2054
-0.61 | -0.28252 | -1.1611
-0.6 | -0.26871 | -1.1109
-0.59 | -0.2554 | -1.0692
-0.58 | -0.24455 | -1.0225
-0.57 | -0.23168 | -0.9797
-0.56 | -0.22173 | -0.9373
-0.55 | -0.20871 | -0.9038
-0.54 | -0.19809 | -0.869
-0.53 | -0.18816 | -0.8318
-0.52 | -0.17742 | -0.7995
-0.51 | -0.167 | -0.7667
-0.5 | -0.15841 | -0.7367
-0.49 | -0.15047 | -0.7043
-0.48 | -0.14124 | -0.6723
-0.47 | -0.13371 | -0.6447
-0.46 | -0.12619 | -0.6163
-0.45 | -0.11866 | -0.5902
-0.44 | -0.11137 | -0.5672
-0.43 | -0.10551 | -0.5443
-0.42 | -0.09888 | -0.5191
-0.41 | -0.09347 | -0.49806
-0.4 | -0.08801 | -0.47664
-0.39 | -0.08307 | -0.4561
-0.38 | -0.07757 | -0.4347
-0.37 | -0.07315 | -0.41627
-0.36 | -0.0686 | -0.39739
-0.35 | -0.06411 | -0.38024
-0.34 | -0.06007 | -0.36289
-0.33 | -0.05585 | -0.34368
-0.32 | -0.05264 | -0.32809
-0.31 | -0.049243 | -0.31269
-0.3 | -0.046039 | -0.29451
-0.29 | -0.043133 | -0.28184
-0.28 | -0.039866 | -0.26555
-0.27 | -0.037285 | -0.2531
-0.26 | -0.034645 | -0.23845
-0.25 | -0.03197 | -0.22318
-0.24 | -0.029611 | -0.21255
-0.23 | -0.02758 | -0.19996
-0.22 | -0.02547 | -0.18736
-0.21 | -0.023454 | -0.17693
-0.2 | -0.02164 | -0.16433
-0.19 | -0.019936 | -0.15433
-0.18 | -0.018258 | -0.14343
-0.17 | -0.016668 | -0.13372
-0.16 | -0.015191 | -0.12324
-0.15 | -0.013844 | -0.11451
-0.14 | -0.012631 | -0.10512
-0.13 | -0.01139 | -0.09736
-0.12 | -0.010275 | -0.08933
-0.11 | -0.00918 | -0.08191
-0.1 | -0.008192 | -0.07506
-0.09 | -0.007228 | -0.06919
-0.08 | -0.006395 | -0.06285
-0.07 | -0.005581 | -0.0569
-0.06 | -0.0047665 | -0.05188
-0.05 | -0.0039467 | -0.047374
-0.04 | -0.0032127 | -0.04319
-0.03 | -0.0024201 | -0.039021
-0.02 | -0.0016617 | -0.034714
-0.01 | -0.00087 | -0.031181
0 | -3.11e-05 | -0.027783
0.01 | 0.000889 | -0.024452
0.02 | 0.0018183 | -0.021341
0.03 | 0.0029086 | -0.018333
0.04 | 0.0040252 | -0.015237
0.05 | 0.0053522 | -0.011755
0.06 | 0.006733 | -0.008131
0.07 | 0.008335 | -0.003943
0.08 | 0.010085 | 0.0009493
0.09 | 0.012299 | 0.006817
0.1 | 0.014666 | 0.014365
0.11 | 0.017187 | 0.023743
0.12 | 0.02022 | 0.035779
0.13 | 0.023924 | 0.05077
0.14 | 0.027763 | 0.07013
0.15 | 0.032049 | 0.09447
0.16 | 0.037211 | 0.12475
0.17 | 0.04321 | 0.16275
0.18 | 0.049779 | 0.21073
0.19 | 0.05705 | 0.27015
0.2 | 0.06563 | 0.34193
0.21 | 0.07549 | 0.4342
0.22 | 0.08595 | 0.54109
0.23 | 0.09855 | 0.6675
0.24 | 0.11324 | 0.8306
0.25 | 0.12898 | 1.0287
0.26 | 0.1471 | 1.2658
0.27 | 0.16713 | 1.5541
0.28 | 0.19123 | 1.9044
0.29 | 0.21661 | 2.3136
0.3 | 0.24523 | 2.8122
0.31 | 0.27873 | 3.4133
0.32 | 0.31576 | 4.1241
0.33 | 0.35876 | 4.9966
0.34 | 0.40622 | 5.993
0.35 | 0.45979 | 7.239
0.36 | 0.52187 | 8.724
0.37 | 0.5808 | 10.55
0.38 | 0.6628 | 12.678
0.39 | 0.7522 | 15.231
0.4 | 0.8594 | 18.359
0.41 | 0.9777 | 22.089
0.42 | 1.1209 | 26.63
0.43 | 1.2858 | 31.995
0.44 | 1.4779 | 38.54
0.45 | 1.7082 | 46.325
0.46 | 1.9819 | 55.77
0.47 | 2.3048 | 66.94
0.48 | 2.6959 | 80.54
0.49 | 3.1551 | 96.94
0.5 | 3.7219 | 116.26