## Diode Characteristic (uA-mm)
VGS (V) | VDS = 0.000 V | VDS = 0.500 V
-1.25 | -4.196 | -11.736
-1.24 | -4.0286 | -11.385
-1.23 | -3.9111 | -10.962
-1.22 | -3.7328 | -10.612
-1.21 | -3.6185 | -10.24
-1.2 | -3.4832 | -9.943
-1.19 | -3.3361 | -9.61
-1.18 | -3.2203 | -9.327
-1.17 | -3.0955 | -8.991
-1.16 | -2.985 | -8.697
-1.15 | -2.8831 | -8.405
-1.14 | -2.7616 | -8.144
-1.13 | -2.6563 | -7.85
-1.12 | -2.5721 | -7.599
-1.11 | -2.4707 | -7.35
-1.1 | -2.3635 | -7.117
-1.09 | -2.2779 | -6.898
-1.08 | -2.1913 | -6.656
-1.07 | -2.1123 | -6.429
-1.06 | -2.0249 | -6.232
-1.05 | -1.9544 | -6.007
-1.04 | -1.8718 | -5.795
-1.03 | -1.798 | -5.628
-1.02 | -1.7399 | -5.435
-1.01 | -1.6713 | -5.201
-1 | -1.6065 | -5.045
-0.99 | -1.5451 | -4.8634
-0.98 | -1.4807 | -4.706
-0.97 | -1.4218 | -4.5478
-0.96 | -1.3637 | -4.3936
-0.95 | -1.3078 | -4.2191
-0.94 | -1.2555 | -4.0979
-0.93 | -1.2028 | -3.9487
-0.92 | -1.1518 | -3.7991
-0.91 | -1.103 | -3.6801
-0.9 | -1.0613 | -3.5351
-0.89 | -1.0171 | -3.4099
-0.88 | -0.9685 | -3.2991
-0.87 | -0.931 | -3.1756
-0.86 | -0.8892 | -3.0625
-0.85 | -0.8562 | -2.9452
-0.84 | -0.8186 | -2.8441
-0.83 | -0.7818 | -2.7374
-0.82 | -0.7529 | -2.6252
-0.81 | -0.7189 | -2.5518
-0.8 | -0.6863 | -2.4303
-0.79 | -0.6512 | -2.3433
-0.78 | -0.6249 | -2.2646
-0.77 | -0.5977 | -2.1787
-0.76 | -0.5722 | -2.1042
-0.75 | -0.5467 | -2.0253
-0.74 | -0.5244 | -1.9358
-0.73 | -0.50132 | -1.8705
-0.72 | -0.47764 | -1.7915
-0.71 | -0.45667 | -1.7388
-0.7 | -0.43538 | -1.6674
-0.69 | -0.41501 | -1.6064
-0.68 | -0.39534 | -1.5405
-0.67 | -0.37819 | -1.4745
-0.66 | -0.36075 | -1.4246
-0.65 | -0.34195 | -1.3623
-0.64 | -0.32619 | -1.3117
-0.63 | -0.30862 | -1.2551
-0.62 | -0.29481 | -1.2101
-0.61 | -0.28102 | -1.1563
-0.6 | -0.26461 | -1.1059
-0.59 | -0.25241 | -1.058
-0.58 | -0.24045 | -1.0218
-0.57 | -0.22797 | -0.9818
-0.56 | -0.21534 | -0.9428
-0.55 | -0.20406 | -0.9005
-0.54 | -0.19324 | -0.8676
-0.53 | -0.18375 | -0.8292
-0.52 | -0.17348 | -0.7909
-0.51 | -0.16545 | -0.7589
-0.5 | -0.15702 | -0.7291
-0.49 | -0.14822 | -0.6942
-0.48 | -0.13974 | -0.6667
-0.47 | -0.13213 | -0.6385
-0.46 | -0.12475 | -0.6148
-0.45 | -0.11808 | -0.5889
-0.44 | -0.11203 | -0.5639
-0.43 | -0.10557 | -0.5372
-0.42 | -0.09929 | -0.5165
-0.41 | -0.09347 | -0.49603
-0.4 | -0.08772 | -0.47302
-0.39 | -0.0822 | -0.45201
-0.38 | -0.07737 | -0.43263
-0.37 | -0.07249 | -0.40898
-0.36 | -0.06851 | -0.39325
-0.35 | -0.06447 | -0.37438
-0.34 | -0.06002 | -0.35676
-0.33 | -0.05612 | -0.34055
-0.32 | -0.05241 | -0.32233
-0.31 | -0.049454 | -0.30968
-0.3 | -0.045742 | -0.29425
-0.29 | -0.042822 | -0.27761
-0.28 | -0.039953 | -0.26373
-0.27 | -0.03713 | -0.25085
-0.26 | -0.034387 | -0.23708
-0.25 | -0.031937 | -0.22523
-0.24 | -0.029793 | -0.2116
-0.23 | -0.027379 | -0.2008
-0.22 | -0.02521 | -0.1884
-0.21 | -0.023308 | -0.17726
-0.2 | -0.021397 | -0.16645
-0.19 | -0.019689 | -0.15541
-0.18 | -0.018104 | -0.14442
-0.17 | -0.01645 | -0.13433
-0.16 | -0.01507 | -0.12523
-0.15 | -0.013768 | -0.11489
-0.14 | -0.012467 | -0.1058
-0.13 | -0.011333 | -0.09861
-0.12 | -0.010165 | -0.09068
-0.11 | -0.009103 | -0.08404
-0.1 | -0.008179 | -0.07692
-0.09 | -0.007254 | -0.06995
-0.08 | -0.006369 | -0.06343
-0.07 | -0.00549 | -0.05832
-0.06 | -0.0047058 | -0.05231
-0.05 | -0.0039604 | -0.047964
-0.04 | -0.0031658 | -0.043347
-0.03 | -0.0024292 | -0.039155
-0.02 | -0.0016568 | -0.035207
-0.01 | -0.0008589 | -0.031932
0 | -7.6e-06 | -0.028228
0.01 | 0.0008569 | -0.024818
0.02 | 0.0018396 | -0.021643
0.03 | 0.0028718 | -0.018321
0.04 | 0.004041 | -0.015371
0.05 | 0.0052853 | -0.012001
0.06 | 0.006633 | -0.008355
0.07 | 0.008421 | -0.0043336
0.08 | 0.010238 | 0.0006002
0.09 | 0.012216 | 0.006544
0.1 | 0.014507 | 0.013889
0.11 | 0.01727 | 0.023247
0.12 | 0.020259 | 0.035055
0.13 | 0.023622 | 0.050025
0.14 | 0.027411 | 0.06869
0.15 | 0.03204 | 0.09275
0.16 | 0.037035 | 0.12314
0.17 | 0.042544 | 0.16143
0.18 | 0.048996 | 0.20931
0.19 | 0.056495 | 0.26777
0.2 | 0.06378 | 0.34099
0.21 | 0.0731 | 0.42979
0.22 | 0.0843 | 0.53987
0.23 | 0.09664 | 0.6661
0.24 | 0.11024 | 0.825
0.25 | 0.12662 | 1.0244
0.26 | 0.14365 | 1.262
0.27 | 0.16411 | 1.547
0.28 | 0.18665 | 1.8877
0.29 | 0.21259 | 2.2993
0.3 | 0.24192 | 2.8078
0.31 | 0.27328 | 3.3965
0.32 | 0.31096 | 4.1191
0.33 | 0.35396 | 4.977
0.34 | 0.40001 | 5.956
0.35 | 0.45288 | 7.203
0.36 | 0.51332 | 8.691
0.37 | 0.5761 | 10.484
0.38 | 0.6546 | 12.614
0.39 | 0.7482 | 15.18
0.4 | 0.8497 | 18.245
0.41 | 0.9735 | 21.946
0.42 | 1.1148 | 26.467
0.43 | 1.2778 | 31.831
0.44 | 1.4726 | 38.357
0.45 | 1.7051 | 46.064
0.46 | 1.9786 | 55.572
0.47 | 2.3052 | 66.64
0.48 | 2.7009 | 80.15
0.49 | 3.1863 | 96.33
0.5 | 3.7502 | 115.79