## Diode Characteristic (uA-mm)
VGS (V) | VDS = 0.000 V | VDS = 0.500 V
-1.25 | -3.9003 | -10.877
-1.24 | -3.7643 | -10.536
-1.23 | -3.6376 | -10.157
-1.22 | -3.4961 | -9.874
-1.21 | -3.386 | -9.516
-1.2 | -3.2556 | -9.254
-1.19 | -3.1306 | -8.955
-1.18 | -3.0191 | -8.668
-1.17 | -2.9139 | -8.399
-1.16 | -2.8017 | -8.098
-1.15 | -2.696 | -7.829
-1.14 | -2.5908 | -7.618
-1.13 | -2.5023 | -7.373
-1.12 | -2.4034 | -7.088
-1.11 | -2.2943 | -6.86
-1.1 | -2.2233 | -6.651
-1.09 | -2.1407 | -6.418
-1.08 | -2.0642 | -6.218
-1.07 | -1.9797 | -5.998
-1.06 | -1.9072 | -5.785
-1.05 | -1.8307 | -5.601
-1.04 | -1.7668 | -5.435
-1.03 | -1.6939 | -5.224
-1.02 | -1.6265 | -5.058
-1.01 | -1.5657 | -4.8787
-1 | -1.5063 | -4.7272
-0.99 | -1.4519 | -4.5748
-0.98 | -1.3948 | -4.3989
-0.97 | -1.3405 | -4.2624
-0.96 | -1.2869 | -4.1252
-0.95 | -1.2348 | -3.9755
-0.94 | -1.1823 | -3.8301
-0.93 | -1.1366 | -3.7086
-0.92 | -1.0933 | -3.5705
-0.91 | -1.0461 | -3.4364
-0.9 | -1.0086 | -3.3063
-0.89 | -0.9665 | -3.2033
-0.88 | -0.9243 | -3.0893
-0.87 | -0.8905 | -2.9868
-0.86 | -0.8489 | -2.8593
-0.85 | -0.8143 | -2.755
-0.84 | -0.7769 | -2.6626
-0.83 | -0.7442 | -2.5743
-0.82 | -0.7139 | -2.4897
-0.81 | -0.6837 | -2.3802
-0.8 | -0.657 | -2.3079
-0.79 | -0.6286 | -2.2161
-0.78 | -0.6004 | -2.1457
-0.77 | -0.5768 | -2.0627
-0.76 | -0.5496 | -1.9773
-0.75 | -0.5275 | -1.9081
-0.74 | -0.5002 | -1.8283
-0.73 | -0.48756 | -1.7642
-0.72 | -0.46277 | -1.7011
-0.71 | -0.43896 | -1.6382
-0.7 | -0.42022 | -1.5782
-0.69 | -0.40166 | -1.5128
-0.68 | -0.38181 | -1.4527
-0.67 | -0.36516 | -1.3971
-0.66 | -0.34664 | -1.3437
-0.65 | -0.32997 | -1.2921
-0.64 | -0.31644 | -1.2339
-0.63 | -0.29838 | -1.1879
-0.62 | -0.2846 | -1.1358
-0.61 | -0.26907 | -1.0945
-0.6 | -0.25812 | -1.0581
-0.59 | -0.2452 | -1.0095
-0.58 | -0.23252 | -0.974
-0.57 | -0.22104 | -0.9329
-0.56 | -0.20861 | -0.8929
-0.55 | -0.19812 | -0.8604
-0.54 | -0.18774 | -0.8259
-0.53 | -0.17855 | -0.7921
-0.52 | -0.16908 | -0.7535
-0.51 | -0.16089 | -0.7261
-0.5 | -0.1518 | -0.6981
-0.49 | -0.14358 | -0.6655
-0.48 | -0.13551 | -0.6412
-0.47 | -0.12843 | -0.6142
-0.46 | -0.12097 | -0.5874
-0.45 | -0.11459 | -0.5608
-0.44 | -0.10784 | -0.537
-0.43 | -0.10186 | -0.5122
-0.42 | -0.09597 | -0.4948
-0.41 | -0.0902 | -0.47491
-0.4 | -0.0847 | -0.45096
-0.39 | -0.08028 | -0.43325
-0.38 | -0.0751 | -0.41513
-0.37 | -0.07059 | -0.39593
-0.36 | -0.06558 | -0.37558
-0.35 | -0.0619 | -0.36002
-0.34 | -0.05783 | -0.34344
-0.33 | -0.05409 | -0.32509
-0.32 | -0.05074 | -0.30969
-0.31 | -0.047675 | -0.29428
-0.3 | -0.044437 | -0.27925
-0.29 | -0.041565 | -0.26688
-0.28 | -0.038752 | -0.25104
-0.27 | -0.036013 | -0.23927
-0.26 | -0.033492 | -0.22714
-0.25 | -0.031131 | -0.21259
-0.24 | -0.028993 | -0.20153
-0.23 | -0.026673 | -0.19073
-0.22 | -0.024874 | -0.17927
-0.21 | -0.022775 | -0.16725
-0.2 | -0.021042 | -0.15616
-0.19 | -0.019305 | -0.14626
-0.18 | -0.017759 | -0.13516
-0.17 | -0.016134 | -0.12676
-0.16 | -0.014759 | -0.11806
-0.15 | -0.013499 | -0.10928
-0.14 | -0.01228 | -0.10054
-0.13 | -0.011005 | -0.09237
-0.12 | -0.009969 | -0.08547
-0.11 | -0.009002 | -0.07829
-0.1 | -0.008022 | -0.07235
-0.09 | -0.007044 | -0.06595
-0.08 | -0.006229 | -0.06005
-0.07 | -0.005435 | -0.05443
-0.06 | -0.0046709 | -0.049325
-0.05 | -0.0038648 | -0.045281
-0.04 | -0.0031369 | -0.040836
-0.03 | -0.0023449 | -0.036806
-0.02 | -0.0016313 | -0.033278
-0.01 | -0.0008263 | -0.029882
0 | -4.49e-05 | -0.026043
0.01 | 0.0008647 | -0.023286
0.02 | 0.0017639 | -0.020364
0.03 | 0.002827 | -0.0173
0.04 | 0.0039364 | -0.014354
0.05 | 0.0052325 | -0.01114
0.06 | 0.0066 | -0.007702
0.07 | 0.008201 | -0.003578
0.08 | 0.009941 | 0.0013371
0.09 | 0.012118 | 0.007216
0.1 | 0.014353 | 0.014549
0.11 | 0.016862 | 0.024107
0.12 | 0.019834 | 0.035971
0.13 | 0.023444 | 0.050953
0.14 | 0.027127 | 0.06993
0.15 | 0.031504 | 0.09454
0.16 | 0.036424 | 0.12501
0.17 | 0.042269 | 0.16408
0.18 | 0.048543 | 0.21233
0.19 | 0.055875 | 0.27085
0.2 | 0.06321 | 0.34577
0.21 | 0.07309 | 0.43475
0.22 | 0.08409 | 0.54568
0.23 | 0.09621 | 0.6748
0.24 | 0.10943 | 0.8347
0.25 | 0.12518 | 1.0374
0.26 | 0.14354 | 1.2783
0.27 | 0.16395 | 1.5654
0.28 | 0.18653 | 1.9095
0.29 | 0.21192 | 2.3293
0.3 | 0.24052 | 2.837
0.31 | 0.2728 | 3.4359
0.32 | 0.3112 | 4.1573
0.33 | 0.35264 | 5.036
0.34 | 0.40009 | 6.018
0.35 | 0.45207 | 7.277
0.36 | 0.51455 | 8.766
0.37 | 0.5762 | 10.584
0.38 | 0.6535 | 12.7
0.39 | 0.7472 | 15.286
0.4 | 0.8508 | 18.385
0.41 | 0.9718 | 22.077
0.42 | 1.1131 | 26.64
0.43 | 1.2819 | 32.051
0.44 | 1.4768 | 38.552
0.45 | 1.7026 | 46.3
0.46 | 1.9778 | 55.813
0.47 | 2.3005 | 66.89
0.48 | 2.6756 | 80.27
0.49 | 3.1499 | 96.6
0.5 | 3.7132 | 115.83