## Diode Characteristic (uA-mm)
VGS (V) | VDS = 0.000 V | VDS = 0.500 V
-1.25 | -4.1756 | -11.521
-1.24 | -4.0163 | -11.166
-1.23 | -3.8766 | -10.818
-1.22 | -3.7408 | -10.506
-1.21 | -3.5888 | -10.094
-1.2 | -3.4611 | -9.762
-1.19 | -3.3424 | -9.464
-1.18 | -3.2131 | -9.085
-1.17 | -3.1073 | -8.825
-1.16 | -2.9907 | -8.526
-1.15 | -2.8796 | -8.283
-1.14 | -2.7728 | -8.032
-1.13 | -2.6786 | -7.743
-1.12 | -2.5833 | -7.518
-1.11 | -2.4768 | -7.267
-1.1 | -2.385 | -7.006
-1.09 | -2.2937 | -6.77
-1.08 | -2.2125 | -6.565
-1.07 | -2.1247 | -6.355
-1.06 | -2.0514 | -6.112
-1.05 | -1.9602 | -5.933
-1.04 | -1.8906 | -5.695
-1.03 | -1.8177 | -5.516
-1.02 | -1.7435 | -5.35
-1.01 | -1.6709 | -5.165
-1 | -1.6079 | -5.003
-0.99 | -1.5261 | -4.8061
-0.98 | -1.477 | -4.6684
-0.97 | -1.4207 | -4.4735
-0.96 | -1.3666 | -4.3189
-0.95 | -1.3083 | -4.1756
-0.94 | -1.2531 | -4.034
-0.93 | -1.206 | -3.8902
-0.92 | -1.1561 | -3.7583
-0.91 | -1.112 | -3.6252
-0.9 | -1.0695 | -3.4983
-0.89 | -1.0241 | -3.3878
-0.88 | -0.9827 | -3.2621
-0.87 | -0.9399 | -3.1399
-0.86 | -0.9038 | -3.0298
-0.85 | -0.8626 | -2.9135
-0.84 | -0.8265 | -2.8069
-0.83 | -0.7911 | -2.6993
-0.82 | -0.7585 | -2.6001
-0.81 | -0.723 | -2.5112
-0.8 | -0.6913 | -2.4114
-0.79 | -0.6627 | -2.327
-0.78 | -0.634 | -2.2389
-0.77 | -0.6034 | -2.1621
-0.76 | -0.5782 | -2.082
-0.75 | -0.5518 | -2.0002
-0.74 | -0.528 | -1.9236
-0.73 | -0.5039 | -1.8518
-0.72 | -0.48638 | -1.7777
-0.71 | -0.46428 | -1.7181
-0.7 | -0.44316 | -1.6619
-0.69 | -0.42019 | -1.5951
-0.68 | -0.39984 | -1.5369
-0.67 | -0.3842 | -1.4581
-0.66 | -0.36463 | -1.4066
-0.65 | -0.34653 | -1.3556
-0.64 | -0.33035 | -1.3044
-0.63 | -0.31571 | -1.2539
-0.62 | -0.2999 | -1.2024
-0.61 | -0.28639 | -1.154
-0.6 | -0.27143 | -1.1088
-0.59 | -0.25748 | -1.0623
-0.58 | -0.24447 | -1.0224
-0.57 | -0.23124 | -0.9842
-0.56 | -0.21988 | -0.945
-0.55 | -0.20779 | -0.9015
-0.54 | -0.19678 | -0.8689
-0.53 | -0.18712 | -0.8335
-0.52 | -0.17795 | -0.8048
-0.51 | -0.16796 | -0.7658
-0.5 | -0.15847 | -0.7314
-0.49 | -0.15036 | -0.697
-0.48 | -0.1415 | -0.6653
-0.47 | -0.13283 | -0.641
-0.46 | -0.12654 | -0.6105
-0.45 | -0.11888 | -0.5888
-0.44 | -0.11215 | -0.566
-0.43 | -0.10612 | -0.542
-0.42 | -0.09959 | -0.5166
-0.41 | -0.09401 | -0.49327
-0.4 | -0.08813 | -0.47523
-0.39 | -0.08314 | -0.45462
-0.38 | -0.07821 | -0.43688
-0.37 | -0.07376 | -0.41527
-0.36 | -0.0688 | -0.39812
-0.35 | -0.06406 | -0.3796
-0.34 | -0.05983 | -0.36101
-0.33 | -0.05596 | -0.34331
-0.32 | -0.05271 | -0.32777
-0.31 | -0.049266 | -0.31174
-0.3 | -0.046012 | -0.29517
-0.29 | -0.042977 | -0.28029
-0.28 | -0.039816 | -0.26546
-0.27 | -0.037253 | -0.24813
-0.26 | -0.034813 | -0.23434
-0.25 | -0.032186 | -0.2235
-0.24 | -0.02974 | -0.21064
-0.23 | -0.027725 | -0.19702
-0.22 | -0.025493 | -0.18804
-0.21 | -0.023402 | -0.17575
-0.2 | -0.021654 | -0.16437
-0.19 | -0.019898 | -0.15344
-0.18 | -0.018412 | -0.1423
-0.17 | -0.016717 | -0.13332
-0.16 | -0.015271 | -0.12417
-0.15 | -0.013874 | -0.11446
-0.14 | -0.012618 | -0.10558
-0.13 | -0.011359 | -0.09767
-0.12 | -0.010302 | -0.09012
-0.11 | -0.009206 | -0.08299
-0.1 | -0.008267 | -0.0758
-0.09 | -0.007321 | -0.0689
-0.08 | -0.006456 | -0.06298
-0.07 | -0.005567 | -0.05797
-0.06 | -0.0048096 | -0.05286
-0.05 | -0.003993 | -0.047636
-0.04 | -0.0032183 | -0.042625
-0.03 | -0.0024394 | -0.038842
-0.02 | -0.0016848 | -0.035082
-0.01 | -0.0008461 | -0.031325
0 | 2.45e-05 | -0.02789
0.01 | 0.0008707 | -0.024998
0.02 | 0.0018723 | -0.021571
0.03 | 0.0028948 | -0.018277
0.04 | 0.0040883 | -0.015079
0.05 | 0.0053833 | -0.011855
0.06 | 0.006791 | -0.008164
0.07 | 0.00842 | -0.0038402
0.08 | 0.010465 | 0.0011416
0.09 | 0.012518 | 0.00726
0.1 | 0.014911 | 0.01474
0.11 | 0.017574 | 0.024662
0.12 | 0.020786 | 0.037051
0.13 | 0.024288 | 0.052602
0.14 | 0.028316 | 0.07172
0.15 | 0.03283 | 0.09705
0.16 | 0.038208 | 0.12809
0.17 | 0.044094 | 0.16812
0.18 | 0.050699 | 0.21753
0.19 | 0.05748 | 0.27752
0.2 | 0.06633 | 0.35231
0.21 | 0.07637 | 0.44304
0.22 | 0.08757 | 0.55538
0.23 | 0.10047 | 0.6836
0.24 | 0.11479 | 0.8478
0.25 | 0.13137 | 1.0506
0.26 | 0.15011 | 1.2918
0.27 | 0.17109 | 1.583
0.28 | 0.19449 | 1.928
0.29 | 0.22142 | 2.348
0.3 | 0.25081 | 2.8593
0.31 | 0.28554 | 3.4598
0.32 | 0.32317 | 4.187
0.33 | 0.36623 | 5.0536
0.34 | 0.41437 | 6.053
0.35 | 0.46973 | 7.304
0.36 | 0.5338 | 8.813
0.37 | 0.5939 | 10.634
0.38 | 0.6747 | 12.774
0.39 | 0.7687 | 15.352
0.4 | 0.874 | 18.444
0.41 | 0.9976 | 22.155
0.42 | 1.1428 | 26.688
0.43 | 1.306 | 32.11
0.44 | 1.5065 | 38.65
0.45 | 1.7391 | 46.37
0.46 | 2.0184 | 55.9
0.47 | 2.3392 | 67.04
0.48 | 2.7262 | 80.48
0.49 | 3.1994 | 96.74
0.5 | 3.7464 | 116.14