## Diode Characteristic (uA-mm)
VGS (V) | VDS = 0.000 V | VDS = 0.500 V
-1.25 | -3.7779 | -10.209
-1.24 | -3.6419 | -9.899
-1.23 | -3.4971 | -9.601
-1.22 | -3.3795 | -9.245
-1.21 | -3.2572 | -9.01
-1.2 | -3.1328 | -8.721
-1.19 | -3.0298 | -8.424
-1.18 | -2.9142 | -8.184
-1.17 | -2.8107 | -7.901
-1.16 | -2.7056 | -7.648
-1.15 | -2.599 | -7.399
-1.14 | -2.5119 | -7.165
-1.13 | -2.4208 | -6.891
-1.12 | -2.3328 | -6.722
-1.11 | -2.2469 | -6.473
-1.1 | -2.1559 | -6.278
-1.09 | -2.0826 | -6.082
-1.08 | -2.0023 | -5.888
-1.07 | -1.9248 | -5.687
-1.06 | -1.8485 | -5.486
-1.05 | -1.7833 | -5.292
-1.04 | -1.7259 | -5.123
-1.03 | -1.6527 | -4.9355
-1.02 | -1.5913 | -4.7632
-1.01 | -1.5355 | -4.6088
-1 | -1.4725 | -4.4634
-0.99 | -1.413 | -4.3001
-0.98 | -1.3594 | -4.1685
-0.97 | -1.3094 | -4.0085
-0.96 | -1.2544 | -3.8683
-0.95 | -1.2057 | -3.7398
-0.94 | -1.1608 | -3.605
-0.93 | -1.1076 | -3.4735
-0.92 | -1.0627 | -3.343
-0.91 | -1.0197 | -3.2389
-0.9 | -0.9818 | -3.1258
-0.89 | -0.9436 | -3.0128
-0.88 | -0.9052 | -2.9109
-0.87 | -0.8703 | -2.8126
-0.86 | -0.829 | -2.7123
-0.85 | -0.7982 | -2.6117
-0.84 | -0.7637 | -2.5164
-0.83 | -0.7322 | -2.4139
-0.82 | -0.7022 | -2.3386
-0.81 | -0.6689 | -2.2489
-0.8 | -0.6429 | -2.1755
-0.79 | -0.6164 | -2.0944
-0.78 | -0.5915 | -2.0208
-0.77 | -0.5651 | -1.9415
-0.76 | -0.5402 | -1.8745
-0.75 | -0.5167 | -1.801
-0.74 | -0.49684 | -1.7395
-0.73 | -0.47332 | -1.67
-0.72 | -0.4507 | -1.6123
-0.71 | -0.43122 | -1.5481
-0.7 | -0.41203 | -1.4945
-0.69 | -0.39355 | -1.434
-0.68 | -0.37778 | -1.3774
-0.67 | -0.35998 | -1.3254
-0.66 | -0.34238 | -1.272
-0.65 | -0.32615 | -1.218
-0.64 | -0.30854 | -1.1747
-0.63 | -0.29434 | -1.1228
-0.62 | -0.28075 | -1.089
-0.61 | -0.2682 | -1.0479
-0.6 | -0.25471 | -1.0059
-0.59 | -0.24318 | -0.9707
-0.58 | -0.23172 | -0.9286
-0.57 | -0.21961 | -0.8882
-0.56 | -0.20878 | -0.8499
-0.55 | -0.19797 | -0.8177
-0.54 | -0.18744 | -0.7863
-0.53 | -0.17739 | -0.7516
-0.52 | -0.16794 | -0.7246
-0.51 | -0.15964 | -0.689
-0.5 | -0.15173 | -0.6633
-0.49 | -0.14366 | -0.6396
-0.48 | -0.13604 | -0.6053
-0.47 | -0.12779 | -0.5863
-0.46 | -0.12106 | -0.5601
-0.45 | -0.11507 | -0.5412
-0.44 | -0.10782 | -0.5155
-0.43 | -0.102 | -0.49445
-0.42 | -0.09562 | -0.47268
-0.41 | -0.09073 | -0.45153
-0.4 | -0.08576 | -0.43315
-0.39 | -0.07998 | -0.41443
-0.38 | -0.07516 | -0.39893
-0.37 | -0.07075 | -0.38007
-0.36 | -0.0663 | -0.36198
-0.35 | -0.06217 | -0.34672
-0.34 | -0.05828 | -0.33024
-0.33 | -0.05478 | -0.31505
-0.32 | -0.05102 | -0.29943
-0.31 | -0.048164 | -0.28689
-0.3 | -0.045264 | -0.27384
-0.29 | -0.042239 | -0.25885
-0.28 | -0.039154 | -0.2455
-0.27 | -0.036447 | -0.23256
-0.26 | -0.034057 | -0.22057
-0.25 | -0.03167 | -0.20936
-0.24 | -0.029144 | -0.19659
-0.23 | -0.027044 | -0.18532
-0.22 | -0.025066 | -0.17561
-0.21 | -0.023121 | -0.16379
-0.2 | -0.02131 | -0.15388
-0.19 | -0.019582 | -0.14376
-0.18 | -0.018014 | -0.13358
-0.17 | -0.016548 | -0.1249
-0.16 | -0.015061 | -0.11519
-0.15 | -0.013654 | -0.1067
-0.14 | -0.012466 | -0.09876
-0.13 | -0.011283 | -0.09124
-0.12 | -0.010083 | -0.08362
-0.11 | -0.009102 | -0.07695
-0.1 | -0.008109 | -0.07065
-0.09 | -0.007218 | -0.06502
-0.08 | -0.0063 | -0.05939
-0.07 | -0.00549 | -0.05415
-0.06 | -0.0047313 | -0.048941
-0.05 | -0.0039811 | -0.044826
-0.04 | -0.0031815 | -0.040994
-0.03 | -0.0024531 | -0.036867
-0.02 | -0.0016431 | -0.033295
-0.01 | -0.0008761 | -0.02982
0 | -2.99e-05 | -0.026626
0.01 | 0.0009026 | -0.023535
0.02 | 0.0018071 | -0.020731
0.03 | 0.0029266 | -0.017753
0.04 | 0.0040326 | -0.014678
0.05 | 0.0053981 | -0.011499
0.06 | 0.006771 | -0.007966
0.07 | 0.008418 | -0.003742
0.08 | 0.010255 | 0.0011795
0.09 | 0.012338 | 0.006949
0.1 | 0.014751 | 0.014402
0.11 | 0.017363 | 0.023614
0.12 | 0.020435 | 0.035706
0.13 | 0.02405 | 0.050942
0.14 | 0.027968 | 0.06983
0.15 | 0.032267 | 0.09431
0.16 | 0.037234 | 0.1255
0.17 | 0.043364 | 0.16439
0.18 | 0.049677 | 0.21212
0.19 | 0.056804 | 0.27221
0.2 | 0.06401 | 0.34573
0.21 | 0.07366 | 0.43702
0.22 | 0.0842 | 0.54738
0.23 | 0.097 | 0.6736
0.24 | 0.11082 | 0.8393
0.25 | 0.12671 | 1.0379
0.26 | 0.14451 | 1.2783
0.27 | 0.1637 | 1.5649
0.28 | 0.18677 | 1.9109
0.29 | 0.21328 | 2.3298
0.3 | 0.24122 | 2.8273
0.31 | 0.27429 | 3.437
0.32 | 0.31 | 4.1557
0.33 | 0.35117 | 5.0105
0.34 | 0.39869 | 6.012
0.35 | 0.45128 | 7.249
0.36 | 0.51177 | 8.753
0.37 | 0.5716 | 10.542
0.38 | 0.6486 | 12.692
0.39 | 0.7388 | 15.274
0.4 | 0.8427 | 18.325
0.41 | 0.962 | 22.07
0.42 | 1.1028 | 26.559
0.43 | 1.2631 | 31.978
0.44 | 1.4515 | 38.412
0.45 | 1.6801 | 46.22
0.46 | 1.9496 | 55.693
0.47 | 2.2708 | 66.74
0.48 | 2.6473 | 80.22
0.49 | 3.1087 | 96.42
0.5 | 3.6596 | 115.78